## Temperature
Time (hours) | Autoclave Liquid Temperature | Autoclave Element Temperature | Autoclave Outlet Temperature | Preheat Temperature 1 | Preheat Temperature 2 | Autoclave Inlet Temperature
0.25 | 71.201 | 181.205 | 68.03 | 68.549 | 66.869 | 66.395
0.5 | 97.715 | 206.931 | 94.44 | 95.147 | 93.667 | 93.524
0.75 | 121.796 | 228.744 | 118.928 | 119.326 | 117.687 | 117.647
1 | 140.878 | 245.468 | 138.374 | 138.551 | 136.919 | 136.809
1.25 | 156.07 | 261.079 | 154.028 | 154.08 | 152.506 | 152.291
1.5 | 169.15 | 272.432 | 167.095 | 167.044 | 165.415 | 164.985
1.75 | 179.935 | 283.334 | 177.023 | 177.216 | 175.767 | 175.227
2 | 186.889 | 291.753 | 185.69 | 185.466 | 184.011 | 183.659
2.25 | 194.669 | 297.849 | 192.434 | 192.208 | 190.771 | 190.388
2.5 | 200.647 | 304.093 | 197.802 | 197.637 | 196.168 | 195.784
2.75 | 203.938 | 308.246 | 202.43 | 202.039 | 200.607 | 200.231
3 | 208.639 | 311.842 | 205.956 | 205.598 | 203.932 | 203.666
3.25 | 210.249 | 314.545 | 208.728 | 208.655 | 207.075 | 206.546
3.5 | 213.591 | 318.192 | 210.95 | 210.642 | 209.135 | 208.694
3.75 | 218.041 | 318.659 | 214.494 | 214.433 | 212.826 | 212.74
4 | 249.303 | 350.704 | 246.018 | 246.184 | 244.019 | 244.634
4.25 | 270.066 | 370.096 | 266.325 | 266.389 | 263.982 | 264.61
4.5 | 284.698 | 385.554 | 280.949 | 281.43 | 280.589 | 279.521
4.75 | 296.168 | 398.055 | 292.682 | 293.049 | 292.309 | 291.077
5 | 305.891 | 407.551 | 301.685 | 302.133 | 301.552 | 300.56
5.25 | 310.181 | 409.181 | 306.876 | 307.51 | 306.824 | 305.722
5.5 | 311.211 | 407.253 | 306.914 | 307.502 | 306.827 | 305.782
5.75 | 311.525 | 407.042 | 307.524 | 308.28 | 307.674 | 306.768
6 | 311.376 | 406.979 | 308.022 | 308.5 | 307.895 | 306.947
6.25 | 312.269 | 406.928 | 308.374 | 308.942 | 308.404 | 307.338
6.5 | 311.392 | 406.881 | 308.116 | 308.215 | 307.832 | 306.854
6.75 | 311.411 | 406.752 | 308.111 | 308.724 | 307.993 | 306.911
7 | 312.434 | 406.854 | 308.391 | 308.77 | 308.198 | 307.099
7.25 | 311.474 | 406.748 | 308.16 | 308.82 | 308.077 | 307.098
7.5 | 312.085 | 406.897 | 308.287 | 308.901 | 308.229 | 307.141
7.75 | 312.375 | 406.767 | 308.129 | 308.707 | 308.246 | 307.161
8 | 311.568 | 406.838 | 308.116 | 308.664 | 308.185 | 307.109
8.25 | 311.74 | 406.795 | 308.261 | 308.821 | 308.123 | 307.081
8.5 | 312.167 | 406.822 | 308.355 | 308.725 | 308.263 | 307.34
8.75 | 311.611 | 407.002 | 308.207 | 308.686 | 308.386 | 307.304
9 | 312.488 | 406.948 | 308.182 | 308.691 | 308.265 | 307.243
9.25 | 311.846 | 406.771 | 308.12 | 308.729 | 308.353 | 307.09
9.5 | 311.243 | 406.908 | 307.998 | 308.543 | 308.123 | 307.101
9.75 | 311.913 | 406.963 | 308.039 | 308.665 | 308.26 | 307.099
10 | 311.634 | 406.662 | 308.05 | 308.813 | 308.352 | 307.092
10.25 | 312.508 | 406.924 | 307.952 | 308.59 | 308.113 | 307.061
10.5 | 311.536 | 406.713 | 308.241 | 308.554 | 308.104 | 306.892
10.75 | 311.435 | 406.932 | 307.849 | 308.735 | 308.074 | 306.959
11 | 311.239 | 406.681 | 308.247 | 308.739 | 307.999 | 306.951
11.25 | 311.27 | 406.736 | 307.992 | 308.61 | 308.023 | 307.01
11.5 | 312.367 | 406.881 | 307.989 | 308.655 | 308.337 | 307.152
11.75 | 312.018 | 407.006 | 308.275 | 308.911 | 308.258 | 307.125
12 | 312.441 | 406.818 | 308.182 | 308.728 | 308.412 | 307.248
12.25 | 311.877 | 406.932 | 308.446 | 308.866 | 308.325 | 307.247
12.5 | 311.893 | 406.951 | 308.34 | 308.632 | 308.173 | 307.055
12.75 | 312.132 | 406.908 | 308.226 | 308.669 | 308.161 | 307.266
13 | 311.76 | 406.846 | 308.121 | 308.744 | 308.026 | 307.109
13.25 | 311.521 | 406.846 | 308.423 | 308.664 | 308.062 | 307.059
13.5 | 311.478 | 406.975 | 308.016 | 308.694 | 308.138 | 307.031
13.75 | 311.247 | 406.713 | 308.143 | 308.538 | 307.939 | 306.667
14 | 311.458 | 406.944 | 307.878 | 308.405 | 307.945 | 306.947
14.25 | 311.478 | 406.791 | 308.176 | 308.209 | 308.014 | 306.875
14.5 | 311.564 | 406.873 | 308.218 | 308.372 | 307.942 | 307.077
14.75 | 311.552 | 406.771 | 307.87 | 308.225 | 307.886 | 306.753
15 | 311.474 | 406.728 | 308.044 | 308.37 | 307.838 | 306.717
15.25 | 311.258 | 406.897 | 307.828 | 308.321 | 307.868 | 306.81
15.5 | 311.329 | 406.83 | 307.888 | 308.668 | 307.904 | 306.889
15.75 | 311.399 | 406.94 | 308.204 | 308.321 | 307.856 | 306.871
16 | 311.439 | 406.967 | 307.969 | 308.297 | 308.112 | 306.949
16.25 | 311.274 | 406.846 | 308.029 | 308.43 | 307.977 | 306.672
16.5 | 311.544 | 406.991 | 307.812 | 308.406 | 308.01 | 306.825
16.75 | 311.576 | 407.053 | 307.855 | 308.357 | 307.787 | 306.795
17 | 311.489 | 406.928 | 308.197 | 308.523 | 308.086 | 306.962
17.25 | 311.388 | 407.01 | 307.971 | 308.553 | 308.029 | 306.914
17.5 | 311.548 | 406.681 | 308.104 | 308.544 | 308.105 | 306.82
17.75 | 311.298 | 406.912 | 308.067 | 308.535 | 308.062 | 306.956
18 | 311.36 | 406.752 | 307.788 | 308.321 | 307.859 | 306.969
18.25 | 311.548 | 406.767 | 308.274 | 308.524 | 307.95 | 306.992
18.5 | 311.356 | 406.783 | 308.051 | 308.382 | 307.926 | 306.883
18.75 | 311.305 | 406.795 | 308.117 | 308.424 | 307.983 | 307.164
19 | 311.196 | 406.791 | 308.182 | 308.597 | 308.137 | 306.931
19.25 | 311.219 | 406.838 | 307.92 | 308.487 | 308.108 | 306.963
19.5 | 311.388 | 406.763 | 307.975 | 308.508 | 307.979 | 307.074
19.75 | 311.278 | 406.916 | 308.014 | 308.478 | 307.976 | 306.887
20 | 311.27 | 406.959 | 307.796 | 308.436 | 307.909 | 306.843
20.25 | 311.266 | 406.991 | 307.966 | 308.255 | 307.994 | 307.053
20.5 | 311.18 | 406.998 | 308.098 | 308.545 | 308.075 | 306.939
20.75 | 311.211 | 406.889 | 307.948 | 308.545 | 308.075 | 306.776
21 | 311.442 | 406.834 | 307.722 | 308.446 | 307.876 | 306.897
21.25 | 311.584 | 406.857 | 307.492 | 308.269 | 307.715 | 306.75
21.5 | 311.352 | 406.873 | 307.804 | 308.155 | 307.541 | 306.677
21.75 | 311.395 | 406.748 | 307.736 | 308.127 | 307.773 | 306.696
22 | 311.345 | 406.924 | 308.193 | 308.434 | 307.872 | 306.956
22.25 | 311.286 | 406.877 | 308.102 | 308.153 | 307.923 | 307.028
22.5 | 311.533 | 406.783 | 308.03 | 308.548 | 308.032 | 306.968
22.75 | 312.445 | 406.838 | 308.211 | 308.554 | 308.11 | 307.019
23 | 311.446 | 406.681 | 307.976 | 308.654 | 308.059 | 307.173
23.25 | 311.627 | 406.787 | 308.144 | 308.943 | 308.263 | 307.26
23.5 | 312.661 | 406.916 | 309.106 | 309.453 | 309.084 | 308.128
23.75 | 312.774 | 406.979 | 308.974 | 309.432 | 308.833 | 307.79
24 | 311.76 | 407.038 | 308.504 | 309.105 | 308.461 | 307.514
24.25 | 312.453 | 406.854 | 308.236 | 308.688 | 308.33 | 307.339
24.5 | 311.717 | 406.846 | 308.225 | 308.846 | 308.379 | 307.274
24.75 | 312.582 | 406.971 | 308.398 | 308.675 | 308.174 | 307.034
25 | 311.736 | 406.857 | 308.014 | 308.648 | 308.053 | 307.097
25.25 | 311.54 | 406.814 | 308.012 | 308.743 | 308.067 | 306.943
25.5 | 312.673 | 407.034 | 308.227 | 308.56 | 308.142 | 307.108
25.75 | 312.324 | 406.877 | 308.197 | 308.671 | 308.11 | 307.013
26 | 311.493 | 406.971 | 308.213 | 308.594 | 308.176 | 306.932
26.25 | 311.807 | 406.932 | 308.119 | 308.79 | 308.082 | 307.039
26.5 | 312.148 | 407.046 | 308.226 | 308.828 | 308.286 | 307.027
26.75 | 311.717 | 406.85 | 308.298 | 308.677 | 308.31 | 307.134
27 | 312.12 | 406.744 | 308.415 | 308.98 | 308.319 | 307.429
27.25 | 311.916 | 406.865 | 308.569 | 308.833 | 308.264 | 307.209
27.5 | 311.936 | 406.869 | 308.197 | 308.726 | 308.137 | 307.088
27.75 | 312.234 | 407.014 | 308.145 | 308.759 | 308.287 | 307.096
28 | 311.744 | 406.901 | 308.477 | 308.81 | 308.344 | 307.223
28.25 | 312.41 | 406.81 | 308.428 | 308.896 | 308.341 | 307.276
28.5 | 311.826 | 406.869 | 308.039 | 308.981 | 308.259 | 307.391
28.75 | 312.391 | 406.818 | 308.884 | 309.304 | 308.7 | 307.819
29 | 312.837 | 406.912 | 309.621 | 310.007 | 309.499 | 308.465
29.25 | 312.582 | 406.771 | 309.363 | 310.099 | 309.489 | 308.554
29.5 | 312.724 | 406.826 | 308.911 | 309.399 | 308.986 | 307.553
29.75 | 312.892 | 407.046 | 308.683 | 309.359 | 308.936 | 307.678
30 | 312.68 | 406.834 | 308.834 | 309.267 | 308.824 | 307.715
30.25 | 312.406 | 407.018 | 308.41 | 309.104 | 308.587 | 307.529
30.5 | 311.525 | 406.85 | 308.443 | 308.978 | 308.58 | 307.465
30.75 | 312.296 | 406.975 | 308.645 | 309.03 | 308.57 | 307.597
31 | 312.069 | 406.889 | 308.767 | 309.149 | 308.608 | 307.43
31.25 | 313.15 | 406.834 | 309.663 | 309.891 | 309.495 | 308.553
31.5 | 312.771 | 406.991 | 309.45 | 310.107 | 309.504 | 308.403
31.75 | 312.888 | 406.873 | 309.071 | 309.546 | 309.088 | 307.982
32 | 311.971 | 407.061 | 308.945 | 309.505 | 308.89 | 307.905
32.25 | 312.402 | 407.026 | 308.335 | 308.62 | 308.365 | 307.197
32.5 | 311.74 | 407.061 | 308.456 | 308.73 | 308.372 | 307.304
32.75 | 311.775 | 406.928 | 308.43 | 308.863 | 308.364 | 307.277
33 | 312.465 | 406.791 | 308.373 | 308.853 | 308.166 | 307.054
33.25 | 311.744 | 406.854 | 308.15 | 308.67 | 308.136 | 307.226
33.5 | 311.423 | 406.893 | 308.402 | 308.716 | 308.163 | 307.084
33.75 | 312.704 | 406.963 | 309.248 | 309.753 | 309.069 | 308.05
34 | 312.473 | 407.038 | 309.441 | 310.002 | 309.41 | 308.361
34.25 | 312.833 | 406.826 | 309.059 | 309.458 | 308.983 | 308.033
34.5 | 312.328 | 406.901 | 308.897 | 309.12 | 308.744 | 307.738
34.75 | 311.799 | 406.928 | 308.496 | 308.851 | 308.364 | 307.442
35 | 312.363 | 407.018 | 308.431 | 308.749 | 308.178 | 307.241
35.25 | 311.556 | 407.018 | 308.111 | 308.534 | 308.106 | 306.988
35.5 | 311.544 | 406.818 | 307.881 | 308.351 | 308.083 | 306.883
35.75 | 311.176 | 406.763 | 307.735 | 308.336 | 307.877 | 306.945
36 | 311.525 | 406.744 | 308.005 | 308.45 | 307.961 | 306.852
36.25 | 311.341 | 407.046 | 307.851 | 308.311 | 307.725 | 306.857
36.5 | 311.254 | 406.908 | 307.814 | 308.181 | 307.613 | 306.73
36.75 | 311.462 | 406.869 | 307.581 | 308.059 | 307.634 | 306.729
37 | 311.466 | 406.94 | 307.406 | 308.221 | 307.506 | 306.554
37.25 | 311.521 | 406.936 | 307.607 | 307.919 | 307.458 | 306.43
37.5 | 311.012 | 406.822 | 307.837 | 307.897 | 307.431 | 306.588
37.75 | 310.577 | 406.814 | 307.35 | 308.099 | 307.564 | 306.421
38 | 311.309 | 406.724 | 307.645 | 308.011 | 307.261 | 306.269
38.25 | 311.196 | 406.783 | 307.467 | 308.148 | 307.46 | 306.507
38.5 | 310.847 | 406.94 | 307.796 | 307.987 | 307.359 | 306.325
38.75 | 311.368 | 406.814 | 307.512 | 307.921 | 307.404 | 306.361
39 | 311.286 | 406.834 | 307.531 | 308.326 | 307.727 | 306.654
39.25 | 311.474 | 406.81 | 308.068 | 308.342 | 307.583 | 306.843
39.5 | 311.254 | 406.889 | 307.761 | 308.263 | 307.574 | 306.733
39.75 | 311.392 | 406.685 | 307.59 | 308.21 | 307.692 | 306.869
40 | 311.192 | 406.967 | 307.737 | 308.367 | 307.811 | 306.843
40.25 | 311.462 | 406.944 | 307.639 | 308.066 | 307.482 | 306.602
40.5 | 311.533 | 407.01 | 307.645 | 308.016 | 307.444 | 306.558
40.75 | 310.24 | 406.791 | 307.414 | 307.715 | 307.363 | 306.421
41 | 311.356 | 406.826 | 307.355 | 307.873 | 307.22 | 306.313
41.25 | 310.859 | 406.736 | 307.199 | 307.946 | 307.152 | 306.158
41.5 | 310.459 | 406.834 | 307.389 | 307.807 | 307.152 | 306.335
41.75 | 311.027 | 406.967 | 307.542 | 307.797 | 307.192 | 306.276
42 | 310.436 | 406.787 | 307.587 | 307.953 | 307.318 | 306.184
42.25 | 310.318 | 406.783 | 307.47 | 307.981 | 307.194 | 306.491
42.5 | 311.333 | 406.967 | 307.471 | 308.028 | 307.416 | 306.449
42.75 | 310.459 | 406.838 | 307.595 | 307.985 | 307.317 | 306.328
43 | 310.432 | 406.861 | 307.562 | 307.784 | 307.35 | 306.295
43.25 | 311.188 | 406.834 | 307.196 | 307.839 | 307.059 | 306.299
43.5 | 310.686 | 406.944 | 307.381 | 307.693 | 307.305 | 306.229
43.75 | 311.568 | 407.061 | 307.797 | 308.06 | 307.624 | 306.664
44 | 311.399 | 406.916 | 307.432 | 308.148 | 307.479 | 306.599
44.25 | 310.255 | 406.908 | 307.613 | 308.181 | 307.47 | 306.463
44.5 | 311.188 | 406.779 | 307.501 | 308.01 | 307.346 | 306.397
44.75 | 311.251 | 406.771 | 307.411 | 307.955 | 307.385 | 306.403
45 | 311.435 | 406.936 | 307.441 | 308.037 | 307.488 | 306.448
45.25 | 311.505 | 406.995 | 307.652 | 308.175 | 307.452 | 306.505
45.5 | 311.446 | 406.885 | 307.48 | 308.124 | 307.623 | 306.583
45.75 | 311.45 | 406.865 | 307.98 | 308.474 | 307.786 | 306.697
46 | 311.811 | 406.775 | 308.844 | 309.311 | 308.574 | 307.751
46.25 | 312.892 | 406.834 | 309.107 | 309.737 | 309.132 | 308.167
46.5 | 312.089 | 407.1 | 308.534 | 309.141 | 308.527 | 307.553
46.75 | 312.128 | 407.03 | 308.645 | 308.876 | 308.382 | 307.391
47 | 312.273 | 407.061 | 308.216 | 308.815 | 308.145 | 307.027
47.25 | 311.768 | 406.885 | 307.874 | 308.722 | 308.082 | 307.013
47.5 | 311.305 | 406.987 | 308.246 | 308.567 | 308.012 | 306.936
47.75 | 311.282 | 406.912 | 308.145 | 308.547 | 308.082 | 306.868
48 | 311.29 | 407.042 | 308.053 | 308.54 | 307.946 | 307.063
48.25 | 311.552 | 406.936 | 308.127 | 308.596 | 307.83 | 307.065
48.5 | 311.286 | 406.861 | 307.957 | 308.685 | 307.702 | 306.986
48.75 | 311.348 | 406.908 | 307.969 | 308.473 | 307.937 | 306.671
49 | 311.247 | 407.002 | 308.319 | 308.749 | 308.04 | 307.211
49.25 | 311.388 | 406.787 | 307.992 | 308.491 | 307.969 | 306.912
49.5 | 311.521 | 406.979 | 308.297 | 308.715 | 308.048 | 307.048
49.75 | 312.285 | 406.771 | 308.093 | 308.805 | 308.047 | 307.008
50 | 311.799 | 406.944 | 308.227 | 308.598 | 308.046 | 307.082
50.25 | 312.128 | 406.924 | 308.547 | 309.228 | 308.376 | 307.367
50.5 | 312.641 | 406.807 | 309.317 | 309.832 | 309.292 | 308.498
50.75 | 312.716 | 406.901 | 309.258 | 309.923 | 309.459 | 308.41
51 | 312.657 | 406.944 | 309.108 | 309.536 | 309.014 | 307.942
51.25 | 312.426 | 407.049 | 308.66 | 309.336 | 308.652 | 307.71
51.5 | 311.752 | 406.838 | 308.407 | 309.069 | 308.516 | 307.576
51.75 | 312.626 | 406.979 | 308.625 | 308.919 | 308.368 | 307.333
52 | 311.65 | 406.94 | 308.416 | 309.11 | 308.358 | 307.322
52.25 | 311.936 | 406.932 | 308.46 | 308.871 | 308.293 | 307.435
52.5 | 312.34 | 406.975 | 308.452 | 309.219 | 308.354 | 307.537
52.75 | 311.587 | 406.951 | 308.457 | 308.758 | 308.343 | 307.421
53 | 312.069 | 406.908 | 308.364 | 308.844 | 308.232 | 307.365
53.25 | 312.199 | 407.038 | 308.283 | 308.844 | 308.104 | 307.181
53.5 | 311.756 | 406.963 | 308.353 | 308.695 | 308.23 | 307.285
53.75 | 312.598 | 406.744 | 308.274 | 308.869 | 308.2 | 307.187
54 | 312.52 | 406.865 | 308.172 | 308.809 | 308.09 | 307.108
54.25 | 311.431 | 406.936 | 308.06 | 308.666 | 308.061 | 307.24
54.5 | 312.316 | 406.959 | 307.95 | 308.796 | 308.039 | 307.13
54.75 | 311.866 | 406.932 | 308.125 | 308.623 | 307.969 | 307.043
55 | 311.529 | 407.065 | 307.851 | 308.644 | 308.088 | 306.917
55.25 | 311.305 | 406.72 | 308.146 | 308.358 | 307.819 | 306.87
55.5 | 311.462 | 406.807 | 307.865 | 308.361 | 307.737 | 306.9
55.75 | 312.614 | 406.791 | 308.398 | 308.732 | 308.098 | 307.29
56 | 312.912 | 406.885 | 309.133 | 309.883 | 308.953 | 308.079
56.25 | 311.787 | 406.877 | 308.565 | 309.178 | 308.734 | 307.785
56.5 | 311.916 | 407.002 | 308.215 | 308.829 | 308.207 | 307.153
56.75 | 312.371 | 407.053 | 308.191 | 308.721 | 308.083 | 307.069
57 | 311.787 | 406.807 | 308.274 | 308.839 | 308.133 | 307.115
57.25 | 312.199 | 406.873 | 308.178 | 308.755 | 308.196 | 306.913
57.5 | 311.486 | 406.912 | 307.926 | 308.596 | 307.88 | 306.907
57.75 | 311.184 | 407.065 | 308.138 | 308.401 | 307.791 | 306.806
58 | 311.634 | 406.983 | 307.639 | 308.306 | 307.621 | 306.642
58.25 | 311.439 | 407.108 | 307.741 | 308.444 | 307.59 | 306.632
58.5 | 311.337 | 406.881 | 307.587 | 308.224 | 307.634 | 306.622
58.75 | 311.211 | 406.881 | 307.716 | 308.108 | 307.552 | 306.552
59 | 311.501 | 406.81 | 307.685 | 308.195 | 307.546 | 306.482
59.25 | 311.352 | 406.936 | 307.34 | 307.893 | 307.437 | 306.491
59.5 | 311.544 | 406.787 | 307.373 | 308.034 | 307.534 | 306.443
59.75 | 311.56 | 406.873 | 307.313 | 308.109 | 307.312 | 306.388
60 | 311.27 | 406.959 | 307.429 | 308.184 | 307.446 | 306.409
60.25 | 310.526 | 406.865 | 307.393 | 308.078 | 307.333 | 306.444
60.5 | 311.446 | 406.967 | 307.639 | 308.135 | 307.529 | 306.49
60.75 | 311.317 | 406.924 | 307.561 | 308.081 | 307.384 | 306.428
61 | 311.266 | 406.987 | 307.557 | 308.047 | 307.487 | 306.462
61.25 | 310.863 | 406.83 | 307.181 | 307.745 | 307.265 | 306.25
61.5 | 310.965 | 407.057 | 307.442 | 308.043 | 307.296 | 306.486
61.75 | 310.467 | 406.826 | 307.395 | 307.785 | 307.266 | 306.242
62 | 311.11 | 406.869 | 307.282 | 307.735 | 307.189 | 306.279
62.25 | 310.51 | 406.885 | 307.35 | 307.706 | 307.161 | 306.287
62.5 | 310.933 | 406.967 | 307.329 | 307.71 | 307.147 | 306.107
62.75 | 310.867 | 406.885 | 307.205 | 307.833 | 307.056 | 306.158
63 | 310.357 | 406.74 | 307.474 | 307.97 | 307.2 | 306.207
63.25 | 311.435 | 409.059 | 307.859 | 308.258 | 307.406 | 306.523
63.5 | 312.347 | 408.295 | 308.172 | 308.727 | 307.997 | 306.978
63.75 | 311.509 | 408.483 | 308.743 | 309.22 | 308.395 | 307.509
64 | 311.979 | 410.501 | 308.936 | 309.2 | 308.395 | 307.452
64.25 | 312.696 | 409.576 | 309.144 | 309.32 | 308.694 | 307.633
64.5 | 312.473 | 410.062 | 308.718 | 309.58 | 308.759 | 307.701
64.75 | 312.68 | 409.96 | 308.81 | 309.425 | 308.656 | 307.864
65 | 311.944 | 409.733 | 308.867 | 309.344 | 308.587 | 307.71
65.25 | 312.532 | 410.442 | 308.768 | 309.434 | 308.611 | 307.605
65.5 | 312.794 | 409.463 | 308.613 | 309.316 | 308.641 | 307.746
65.75 | 312.767 | 410.23 | 308.764 | 309.407 | 308.806 | 307.697
66 | 312.543 | 410.454 | 308.906 | 309.416 | 308.58 | 307.7
66.25 | 312.814 | 410.606 | 308.897 | 309.575 | 308.794 | 307.893
66.5 | 311.799 | 410.61 | 308.539 | 309.172 | 308.485 | 307.3
66.75 | 312.551 | 410.771 | 309.159 | 309.512 | 308.72 | 307.629
67 | 312.771 | 410.771 | 308.879 | 309.38 | 308.518 | 307.6
67.25 | 311.877 | 410.622 | 308.588 | 309.308 | 308.462 | 307.38
67.5 | 307.674 | 410.763 | 305.635 | 305.497 | 304.534 | 303.518
67.75 | 310.933 | 415.069 | 307.507 | 307.758 | 307.155 | 306.203
68 | 311.266 | 417.023 | 307.626 | 308.038 | 307.35 | 306.2
68.25 | 310.573 | 416.032 | 307.095 | 307.422 | 306.714 | 305.504
68.5 | 311.113 | 417.012 | 307.479 | 307.785 | 307.085 | 305.906
68.75 | 311.56 | 417.078 | 307.723 | 308.553 | 307.82 | 306.645
69 | 311.493 | 416.165 | 307.325 | 307.988 | 307.159 | 306.196
69.25 | 311.407 | 416.545 | 306.786 | 307.286 | 306.762 | 305.602
69.5 | 310.745 | 416.808 | 307.267 | 307.644 | 306.982 | 305.78
69.75 | 311.411 | 417.11 | 307.388 | 307.922 | 307.275 | 306.131
70 | 311.164 | 417.063 | 307.353 | 307.657 | 306.981 | 305.909
70.25 | 310.197 | 417.125 | 307.45 | 307.916 | 306.939 | 306.219
70.5 | 310.988 | 417.055 | 307.077 | 308.053 | 307.058 | 305.945
70.75 | 311.572 | 417.266 | 307.394 | 308.099 | 307.331 | 306.232
71 | 311.156 | 416.585 | 307.259 | 307.611 | 307.169 | 305.923
71.25 | 310.702 | 417.129 | 307.328 | 307.941 | 307.072 | 305.846
71.5 | 310.299 | 417.031 | 307.161 | 307.613 | 306.892 | 305.892
71.75 | 311.149 | 416.937 | 307.102 | 307.72 | 306.901 | 305.878
72 | 311.556 | 417.247 | 307.414 | 307.887 | 307.21 | 306.066
72.25 | 311.129 | 417.102 | 307.541 | 307.76 | 306.986 | 305.914
72.5 | 310.612 | 415.934 | 306.95 | 307.511 | 306.844 | 305.618
72.75 | 310.561 | 416.82 | 306.892 | 307.203 | 306.503 | 305.386
73 | 311.192 | 416.792 | 307.138 | 307.479 | 306.719 | 305.581
73.25 | 311.415 | 416.06 | 307.538 | 307.822 | 307.108 | 306.174
73.5 | 311.258 | 417.051 | 307.882 | 308.318 | 307.563 | 306.602
73.75 | 311.505 | 417.251 | 307.683 | 308.481 | 307.522 | 306.47
74 | 311.254 | 417.262 | 307.626 | 308.408 | 307.543 | 306.505
74.25 | 310.918 | 416.898 | 307.415 | 307.802 | 307.094 | 305.923
74.5 | 311.039 | 417.321 | 307.339 | 307.746 | 306.998 | 305.803
74.75 | 310.161 | 416.502 | 306.874 | 307.138 | 306.446 | 305.144
75 | 311.411 | 417.117 | 307.616 | 307.935 | 307.267 | 305.933
75.25 | 310.765 | 416.283 | 307.19 | 307.352 | 306.618 | 305.622
75.5 | 311.439 | 417.106 | 307.357 | 307.676 | 307.141 | 305.955
75.75 | 311.223 | 416.996 | 307.873 | 308.287 | 307.449 | 306.358
76 | 311.615 | 417.208 | 307.743 | 308.2 | 307.428 | 306.219
76.25 | 311.019 | 416.04 | 307.026 | 307.572 | 306.833 | 305.715
76.5 | 310.992 | 416.444 | 307.45 | 307.795 | 307.163 | 305.923
76.75 | 311.254 | 417.078 | 307.502 | 307.952 | 307.255 | 306.026
77 | 311.403 | 417.208 | 307.612 | 307.92 | 307.328 | 306.208
77.25 | 310.432 | 416.734 | 307.147 | 307.445 | 306.747 | 305.654
77.5 | 310.518 | 416.816 | 307.006 | 307.627 | 306.721 | 305.689
77.75 | 309.985 | 416.091 | 306.429 | 307.047 | 306.184 | 304.994
78 | 311.317 | 417.07 | 307.711 | 308.077 | 307.391 | 306.358
78.25 | 310.557 | 416.812 | 307.142 | 307.632 | 306.842 | 305.706
78.5 | 311.431 | 416.04 | 307.451 | 308.021 | 307.351 | 306.12
78.75 | 311.427 | 416.726 | 307.691 | 308.101 | 307.378 | 306.348
79 | 311.493 | 416.757 | 307.368 | 307.618 | 307.097 | 306.014
79.25 | 311.27 | 417.023 | 307.48 | 307.948 | 307.258 | 306.349
79.5 | 311.435 | 417.117 | 307.732 | 308.45 | 307.46 | 306.4
79.75 | 311.513 | 416.984 | 307.461 | 307.991 | 307.173 | 306.118
80 | 311.325 | 417.149 | 307.157 | 308.065 | 307.367 | 306.292
80.25 | 311.262 | 416.726 | 307.569 | 308.11 | 307.325 | 306.467
80.5 | 311.58 | 417.031 | 307.611 | 308.409 | 307.519 | 306.43
80.75 | 310.698 | 416.753 | 307.42 | 307.898 | 307.087 | 305.993
81 | 311.435 | 416.455 | 307.673 | 308.038 | 307.232 | 306.126
81.25 | 311.446 | 417.066 | 307.657 | 307.975 | 307.318 | 306.291
81.5 | 311.019 | 417.188 | 307.477 | 307.696 | 307.092 | 305.972
81.75 | 310.643 | 417.243 | 307.198 | 307.669 | 306.87 | 305.753
82 | 311.446 | 417.133 | 307.891 | 308.207 | 307.389 | 306.356
82.25 | 311.529 | 416.134 | 307.401 | 307.96 | 307.102 | 306.072
82.5 | 310.82 | 417.172 | 307.356 | 307.709 | 306.901 | 305.811
82.75 | 310.968 | 416.702 | 307.352 | 307.934 | 306.971 | 305.941
83 | 310.549 | 416.146 | 307.31 | 307.903 | 306.998 | 305.939
83.25 | 310.898 | 416.894 | 307.016 | 307.406 | 306.573 | 305.589
83.5 | 311.36 | 416.992 | 307.131 | 307.85 | 306.966 | 305.758
83.75 | 311.482 | 417.016 | 307.529 | 307.953 | 307.216 | 306.189
84 | 310.514 | 416.099 | 307.136 | 307.964 | 306.868 | 305.91
84.25 | 311.278 | 417.18 | 307.739 | 308.265 | 307.276 | 306.393
84.5 | 310.702 | 416.13 | 307.522 | 307.787 | 307.181 | 306.051
84.75 | 311.446 | 416.463 | 307.739 | 307.961 | 307.183 | 306.009
85 | 311.251 | 416.886 | 307.991 | 308.147 | 307.532 | 306.478
85.25 | 311.243 | 416.303 | 307.61 | 307.929 | 307.083 | 305.916
85.5 | 311.27 | 416.444 | 307.891 | 308.378 | 307.351 | 306.341
85.75 | 311.192 | 416.769 | 307.809 | 308.268 | 307.348 | 306.442
86 | 311.337 | 416.224 | 307.562 | 308.049 | 307.016 | 306.1
86.25 | 310.827 | 416.969 | 307.453 | 307.82 | 306.82 | 305.916
86.5 | 311.266 | 417.059 | 307.598 | 308.311 | 307.281 | 306.314
86.75 | 311.29 | 416.334 | 307.711 | 308.166 | 307.182 | 306.212
87 | 311.505 | 416.925 | 307.838 | 308.275 | 307.26 | 306.263
87.25 | 311.313 | 417.149 | 307.32 | 307.792 | 307.045 | 305.933
87.5 | 311.066 | 416.455 | 307.347 | 307.916 | 306.949 | 306.018
87.75 | 310.6 | 416.071 | 307.423 | 307.846 | 307.03 | 305.817
88 | 311.439 | 417.051 | 307.858 | 308.361 | 307.492 | 306.347
88.25 | 311.082 | 415.946 | 307.225 | 307.623 | 306.877 | 305.864
88.5 | 310.338 | 416.878 | 307.19 | 307.342 | 306.544 | 305.622
88.75 | 311.446 | 415.989 | 307.5 | 308.289 | 307.337 | 306.183
89 | 310.835 | 416.232 | 307.154 | 307.568 | 306.617 | 305.679
89.25 | 311.176 | 417.051 | 307.747 | 308.488 | 307.527 | 306.475
89.5 | 310.726 | 417.016 | 306.756 | 307.686 | 306.804 | 305.583
89.75 | 311.341 | 416.965 | 307.834 | 308.102 | 307.48 | 306.35
90 | 310.679 | 416.064 | 306.987 | 307.602 | 306.711 | 305.623
90.25 | 311.223 | 417 | 307.252 | 307.987 | 307.159 | 306.156
90.5 | 310.534 | 416.451 | 307.157 | 307.635 | 306.84 | 305.785
90.75 | 311.196 | 416.914 | 307.417 | 308.065 | 307.282 | 306.327
91 | 310.177 | 416.769 | 307.616 | 308.132 | 307.196 | 306.174
91.25 | 312.132 | 416.98 | 308.316 | 308.907 | 308.165 | 306.754
91.5 | 310.573 | 417.031 | 307.619 | 308.291 | 307.34 | 306.05
91.75 | 311.262 | 417.211 | 307.609 | 308.174 | 307.429 | 306.161
92 | 311.239 | 417.086 | 307.351 | 307.869 | 306.999 | 305.852
92.25 | 310.479 | 417.29 | 307.521 | 307.987 | 307.311 | 306.126
92.5 | 311.019 | 417.219 | 307.136 | 307.71 | 307.11 | 305.848
92.75 | 311.262 | 417.161 | 307.381 | 307.82 | 307.092 | 305.926
93 | 310.737 | 417.055 | 307.228 | 307.713 | 306.776 | 305.647
93.25 | 311.454 | 416.925 | 307.821 | 307.722 | 307.151 | 306.025
93.5 | 311.008 | 416.357 | 307.574 | 307.824 | 306.92 | 305.803
93.75 | 311.348 | 417.078 | 307.706 | 308.567 | 307.678 | 306.647
94 | 310.189 | 416.146 | 307.276 | 307.877 | 307.082 | 305.998
94.25 | 310.158 | 416.722 | 306.85 | 307.194 | 306.423 | 305.168
94.5 | 311.098 | 416.765 | 307.236 | 307.758 | 306.859 | 305.718
94.75 | 311.619 | 417.145 | 307.788 | 308.227 | 307.466 | 306.42
95 | 311.348 | 417.098 | 307.497 | 308.2 | 307.269 | 306.214
95.25 | 311.258 | 417.302 | 307.34 | 308.178 | 307.252 | 305.978
95.5 | 311.384 | 417.117 | 307.404 | 308.086 | 307.153 | 306.015
95.75 | 311.435 | 417.094 | 307.602 | 308.167 | 307.375 | 306.201
96 | 310.694 | 416.263 | 307.333 | 308.061 | 307.171 | 306.174
96.25 | 311.399 | 417 | 307.273 | 307.977 | 307.204 | 306.132
96.5 | 310.918 | 416.075 | 307.326 | 307.809 | 307.095 | 305.897
96.75 | 310.396 | 417.082 | 307.131 | 307.61 | 306.793 | 305.519
97 | 311.313 | 417.208 | 307.71 | 308.184 | 307.333 | 306.421
97.25 | 311.505 | 417.18 | 307.948 | 308.578 | 307.661 | 306.511
97.5 | 311.372 | 417.247 | 307.484 | 308.206 | 307.356 | 306.378
97.75 | 311.407 | 417.153 | 307.629 | 307.749 | 307.014 | 305.994
98 | 310.255 | 416.283 | 307.172 | 307.802 | 307.059 | 305.786
98.25 | 310.444 | 416.855 | 307.281 | 307.492 | 306.759 | 305.639
98.5 | 311.517 | 417.043 | 307.529 | 307.875 | 307.09 | 306.045
98.75 | 311.521 | 416.001 | 307.488 | 308.033 | 307.097 | 306.038
99 | 311.45 | 417.121 | 307.646 | 308.008 | 307.193 | 306.09
99.25 | 310.083 | 416.498 | 306.937 | 307.455 | 306.408 | 305.369
99.5 | 311.348 | 416.314 | 307.34 | 307.602 | 307.149 | 305.947
99.75 | 310.24 | 417.125 | 307.313 | 307.638 | 306.883 | 305.826
100 | 311.235 | 417.106 | 307.441 | 307.875 | 307.209 | 306.221
100.25 | 310.428 | 416.98 | 307.148 | 307.513 | 306.892 | 305.654
100.5 | 311.239 | 417.168 | 306.823 | 307.278 | 306.642 | 305.461
100.75 | 310.377 | 416.777 | 306.984 | 307.336 | 306.572 | 305.358
101 | 311.368 | 417.255 | 307.388 | 308.088 | 307.232 | 306.033
101.25 | 311.062 | 416.338 | 307.175 | 307.645 | 306.792 | 305.536
101.5 | 310.596 | 416.506 | 307.549 | 307.788 | 306.986 | 305.744
101.75 | 311.536 | 416.976 | 307.722 | 308.181 | 307.492 | 306.429
102 | 311.529 | 417.164 | 307.57 | 307.671 | 307.17 | 306.184
102.25 | 310.639 | 415.938 | 307.343 | 307.826 | 307.104 | 305.963
102.5 | 311.098 | 417.168 | 307.364 | 307.85 | 306.952 | 305.69
102.75 | 311.58 | 417.161 | 307.612 | 308.22 | 307.383 | 306.379
103 | 310.373 | 416.953 | 307.275 | 307.901 | 307.085 | 306.081
103.25 | 311.454 | 417.235 | 307.748 | 308.34 | 307.615 | 306.15
103.5 | 310.722 | 415.903 | 306.979 | 307.424 | 306.729 | 305.231
103.75 | 310.51 | 415.194 | 307.546 | 307.985 | 307.212 | 305.834
104 | 311.345 | 412.201 | 307.631 | 308.182 | 307.323 | 305.879
104.25 | 311.243 | 409.408 | 307.318 | 307.694 | 306.82 | 305.572
104.5 | 310.51 | 408.272 | 307.401 | 307.476 | 306.659 | 305.369
104.75 | 310.714 | 409.839 | 307.391 | 307.952 | 307.131 | 305.766
105 | 311.254 | 410.998 | 307.285 | 307.688 | 306.961 | 305.618
105.25 | 310.087 | 411.942 | 306.785 | 307.136 | 306.651 | 305.064
105.5 | 310.812 | 412.299 | 307.059 | 307.499 | 306.706 | 305.379
105.75 | 310.82 | 411.523 | 307.089 | 307.489 | 306.702 | 305.309
106 | 311.838 | 412.334 | 307.595 | 308.125 | 307.22 | 306.044
106.25 | 311.493 | 412.93 | 307.559 | 308.14 | 307.52 | 306.07
106.5 | 311.905 | 412.804 | 307.891 | 308.412 | 307.604 | 306.373
106.75 | 311.505 | 412.287 | 307.546 | 307.669 | 307.118 | 305.728
107 | 311.732 | 412.479 | 307.468 | 308.106 | 307.133 | 305.864
107.25 | 311.819 | 413.29 | 307.113 | 307.642 | 307.164 | 306.093
107.5 | 310.89 | 385.374 | 306.744 | 307.555 | 307.029 | 306.218
107.75 | 303.549 | 332.154 | 299.46 | 300.13 | 299.844 | 299.161
108 | 291.071 | 289.681 | 287.039 | 287.671 | 287.626 | 287.05
108.25 | 254.889 | 254.399 | 252.554 | 252.599 | 252.324 | 251.781
108.5 | 227.122 | 237.554 | 224.721 | 224.6 | 224.304 | 223.648
108.75 | 206.355 | 216.067 | 203.45 | 203.242 | 203.05 | 202.302

## Oxygen
Time (hours) | Oxygen
0.25 | 0.044
0.5 | 0.061
0.75 | 0.057
1 | 0.053
1.25 | 0.05
1.5 | 0.048
1.75 | 0.043
2 | 0.041
2.25 | 0.034
2.5 | 0.03
2.75 | 0.024
3 | 0.022
3.25 | 0.02
3.5 | 0.021
3.75 | 0.023
4 | 0.022
4.25 | 0.023
4.5 | 0.024
4.75 | 0.025
5 | 0.025
5.25 | 0.025
5.5 | 0.025
5.75 | 0.026
6 | 0.026
6.25 | 0.027
6.5 | 0.025
6.75 | 0.026
7 | 0.027
7.25 | 0.026
7.5 | 0.025
7.75 | 0.026
8 | 0.027
8.25 | 0.027
8.5 | 0.027
8.75 | 0.027
9 | 0.027
9.25 | 0.026
9.5 | 0.027
9.75 | 0.027
10 | 0.027
10.25 | 0.028
10.5 | 0.028
10.75 | 0.029
11 | 0.03
11.25 | 0.03
11.5 | 0.031
11.75 | 0.032
12 | 0.031
12.25 | 0.032
12.5 | 0.034
12.75 | 0.035
13 | 0.036
13.25 | 0.036
13.5 | 0.039
13.75 | 0.039
14 | 0.039
14.25 | 0.041
14.5 | 0.041
14.75 | 0.043
15 | 0.044
15.25 | 0.045
15.5 | 0.044
15.75 | 0.048
16 | 0.048
16.25 | 0.049
16.5 | 0.052
16.75 | 0.053
17 | 0.055
17.25 | 0.053
17.5 | 0.055
17.75 | 0.055
18 | 0.056
18.25 | 0.058
18.5 | 0.059
18.75 | 0.061
19 | 0.062
19.25 | 0.064
19.5 | 0.065
19.75 | 0.068
20 | 0.071
20.25 | 0.073
20.5 | 0.075
20.75 | 0.077
21 | 0.079
21.25 | 0.083
21.5 | 0.085
21.75 | 0.089
22 | 0.092
22.25 | 0.097
22.5 | 0.1
22.75 | 0.104
23 | 0.108
23.25 | 0.111
23.5 | 0.112
23.75 | 0.116
24 | 0.119
24.25 | 0.123
24.5 | 0.128
24.75 | 0.132
25 | 0.135
25.25 | 0.138
25.5 | 0.141
25.75 | 0.144
26 | 0.147
26.25 | 0.15
26.5 | 0.151
26.75 | 0.154
27 | 0.156
27.25 | 0.158
27.5 | 0.16
27.75 | 0.163
28 | 0.165
28.25 | 0.167
28.5 | 0.17
28.75 | 0.172
29 | 0.173
29.25 | 0.173
29.5 | 0.177
29.75 | 0.182
30 | 0.186
30.25 | 0.191
30.5 | 0.196
30.75 | 0.199
31 | 0.202
31.25 | 0.205
31.5 | 0.205
31.75 | 0.21
32 | 0.215
32.25 | 0.22
32.5 | 0.225
32.75 | 0.228
33 | 0.233
33.25 | 0.237
33.5 | 0.242
33.75 | 0.244
34 | 0.245
34.25 | 0.249
34.5 | 0.255
34.75 | 0.258
35 | 0.264
35.25 | 0.268
35.5 | 0.272
35.75 | 0.277
36 | 0.279
36.25 | 0.283
36.5 | 0.287
36.75 | 0.288
37 | 0.289
37.25 | 0.293
37.5 | 0.295
37.75 | 0.296
38 | 0.299
38.25 | 0.3
38.5 | 0.302
38.75 | 0.303
39 | 0.304
39.25 | 0.305
39.5 | 0.305
39.75 | 0.306
40 | 0.306
40.25 | 0.306
40.5 | 0.308
40.75 | 0.308
41 | 0.31
41.25 | 0.31
41.5 | 0.311
41.75 | 0.313
42 | 0.314
42.25 | 0.316
42.5 | 0.317
42.75 | 0.318
43 | 0.318
43.25 | 0.321
43.5 | 0.322
43.75 | 0.325
44 | 0.326
44.25 | 0.328
44.5 | 0.33
44.75 | 0.333
45 | 0.335
45.25 | 0.336
45.5 | 0.339
45.75 | 0.341
46 | 0.341
46.25 | 0.34
46.5 | 0.342
46.75 | 0.347
47 | 0.35
47.25 | 0.353
47.5 | 0.356
47.75 | 0.358
48 | 0.36
48.25 | 0.363
48.5 | 0.365
48.75 | 0.366
49 | 0.368
49.25 | 0.369
49.5 | 0.371
49.75 | 0.371
50 | 0.372
50.25 | 0.374
50.5 | 0.373
50.75 | 0.374
51 | 0.377
51.25 | 0.381
51.5 | 0.382
51.75 | 0.385
52 | 0.387
52.25 | 0.389
52.5 | 0.392
52.75 | 0.394
53 | 0.394
53.25 | 0.396
53.5 | 0.397
53.75 | 0.399
54 | 0.401
54.25 | 0.403
54.5 | 0.405
54.75 | 0.407
55 | 0.407
55.25 | 0.41
55.5 | 0.41
55.75 | 0.412
56 | 0.412
56.25 | 0.412
56.5 | 0.415
56.75 | 0.419
57 | 0.421
57.25 | 0.424
57.5 | 0.428
57.75 | 0.429
58 | 0.432
58.25 | 0.434
58.5 | 0.436
58.75 | 0.438
59 | 0.439
59.25 | 0.44
59.5 | 0.441
59.75 | 0.444
60 | 0.444
60.25 | 0.445
60.5 | 0.446
60.75 | 0.448
61 | 0.449
61.25 | 0.449
61.5 | 0.45
61.75 | 0.451
62 | 0.451
62.25 | 0.452
62.5 | 0.453
62.75 | 0.452
63 | 0.453
63.25 | 0.454
63.5 | 0.454
63.75 | 0.454
64 | 0.454
64.25 | 0.454
64.5 | 0.456
64.75 | 0.455
65 | 0.457
65.25 | 0.457
65.5 | 0.458
65.75 | 0.458
66 | 0.46
66.25 | 0.46
66.5 | 0.46
66.75 | 0.462
67 | 0.462
67.25 | 0.463
67.5 | 0.464
67.75 | 0.464
68 | 0.465
68.25 | 0.466
68.5 | 0.464
68.75 | 0.463
69 | 0.464
69.25 | 0.465
69.5 | 0.467
69.75 | 0.468
70 | 0.468
70.25 | 0.468
70.5 | 0.466
70.75 | 0.467
71 | 0.468
71.25 | 0.47
71.5 | 0.471
71.75 | 0.471
72 | 0.472
72.25 | 0.472
72.5 | 0.473
72.75 | 0.474
73 | 0.474
73.25 | 0.473
73.5 | 0.474
73.75 | 0.471
74 | 0.473
74.25 | 0.476
74.5 | 0.479
74.75 | 0.48
75 | 0.482
75.25 | 0.485
75.5 | 0.486
75.75 | 0.489
76 | 0.487
76.25 | 0.487
76.5 | 0.49
76.75 | 0.493
77 | 0.496
77.25 | 0.495
77.5 | 0.495
77.75 | 0.495
78 | 0.496
78.25 | 0.495
78.5 | 0.496
78.75 | 0.495
79 | 0.496
79.25 | 0.496
79.5 | 0.496
79.75 | 0.495
80 | 0.495
80.25 | 0.496
80.5 | 0.495
80.75 | 0.496
81 | 0.496
81.25 | 0.495
81.5 | 0.496
81.75 | 0.496
82 | 0.495
82.25 | 0.496
82.5 | 0.495
82.75 | 0.496
83 | 0.495
83.25 | 0.496
83.5 | 0.496
83.75 | 0.495
84 | 0.496
84.25 | 0.495
84.5 | 0.496
84.75 | 0.495
85 | 0.496
85.25 | 0.496
85.5 | 0.496
85.75 | 0.496
86 | 0.496
86.25 | 0.496
86.5 | 0.496
86.75 | 0.496
87 | 0.496
87.25 | 0.496
87.5 | 0.496
87.75 | 0.496
88 | 0.496
88.25 | 0.496
88.5 | 0.496
88.75 | 0.496
89 | 0.496
89.25 | 0.496
89.5 | 0.496
89.75 | 0.496
90 | 0.496
90.25 | 0.496
90.5 | 0.496
90.75 | 0.495
91 | 0.496
91.25 | 0.495
91.5 | 0.496
91.75 | 0.496
92 | 0.495
92.25 | 0.496
92.5 | 0.495
92.75 | 0.495
93 | 0.495
93.25 | 0.495
93.5 | 0.495
93.75 | 0.495
94 | 0.495
94.25 | 0.496
94.5 | 0.496
94.75 | 0.496
95 | 0.495
95.25 | 0.495
95.5 | 0.495
95.75 | 0.496
96 | 0.495
96.25 | 0.495
96.5 | 0.495
96.75 | 0.495
97 | 0.495
97.25 | 0.495
97.5 | 0.495
97.75 | 0.495
98 | 0.495
98.25 | 0.495
98.5 | 0.496
98.75 | 0.495
99 | 0.496
99.25 | 0.496
99.5 | 0.496
99.75 | 0.495
100 | 0.496
100.25 | 0.495
100.5 | 0.496
100.75 | 0.496
101 | 0.496
101.25 | 0.496
101.5 | 0.495
101.75 | 0.496
102 | 0.495
102.25 | 0.495
102.5 | 0.496
102.75 | 0.496
103 | 0.496
103.25 | 0.495
103.5 | 0.495
103.75 | 0.495
104 | 0.495
104.25 | 0.495
104.5 | 0.495
104.75 | 0.494
105 | 0.495
105.25 | 0.494
105.5 | 0.494
105.75 | 0.495
106 | 0.494
106.25 | 0.494
106.5 | 0.494
106.75 | 0.494
107 | 0.494
107.25 | 0.494
107.5 | 0.494
107.75 | 0.494
108 | 0.494
108.25 | 0.494
108.5 | 0.494
108.75 | 0.495

## Conductivity
Time (hours) | Conductivity
0.25 | 8.724
0.5 | 8.722
0.75 | 8.619
1 | 8.293
1.25 | 8.019
1.5 | 8.255
1.75 | 8.235
2 | 8.178
2.25 | 8.106
2.5 | 7.97
2.75 | 7.96
3 | 7.799
3.25 | 7.738
3.5 | 7.71
3.75 | 7.773
4 | 7.948
4.25 | 7.978
4.5 | 7.955
4.75 | 7.719
5 | 7.644
5.25 | 7.55
5.5 | 7.479
5.75 | 7.307
6 | 7.347
6.25 | 7.571
6.5 | 7.549
6.75 | 7.481
7 | 7.45
7.25 | 7.427
7.5 | 7.431
7.75 | 7.445
8 | 7.435
8.25 | 7.454
8.5 | 7.454
8.75 | 7.454
9 | 7.456
9.25 | 7.458
9.5 | 7.469
9.75 | 7.479
10 | 7.479
10.25 | 7.456
10.5 | 7.465
10.75 | 7.474
11 | 7.822
11.25 | 7.44
11.5 | 7.446
11.75 | 7.501
12 | 8.054
12.25 | 8.246
12.5 | 7.99
12.75 | 7.936
13 | 8.128
13.25 | 8.26
13.5 | 7.771
13.75 | 7.771
14 | 8.376
14.25 | 8.463
14.5 | 8.474
14.75 | 8.44
15 | 8.537
15.25 | 8.605
15.5 | 8.614
15.75 | 8.546
16 | 8.547
16.25 | 8.618
16.5 | 8.783
16.75 | 8.848
17 | 8.698
17.25 | 8.675
17.5 | 8.777
17.75 | 8.9
18 | 8.908
18.25 | 8.817
18.5 | 8.856
18.75 | 8.932
19 | 8.939
19.25 | 8.94
19.5 | 8.948
19.75 | 9
20 | 9.021
20.25 | 9.049
20.5 | 9.062
20.75 | 9.085
21 | 9.112
21.25 | 9.108
21.5 | 9.141
21.75 | 9.167
22 | 9.187
22.25 | 9.198
22.5 | 9.22
22.75 | 9.236
23 | 9.242
23.25 | 9.268
23.5 | 9.304
23.75 | 9.332
24 | 9.358
24.25 | 9.335
24.5 | 9.345
24.75 | 9.343
25 | 9.355
25.25 | 9.366
25.5 | 9.349
25.75 | 9.364
26 | 9.371
26.25 | 9.379
26.5 | 9.381
26.75 | 9.376
27 | 9.373
27.25 | 9.375
27.5 | 9.383
27.75 | 9.394
28 | 9.398
28.25 | 9.402
28.5 | 9.396
28.75 | 9.401
29 | 9.393
29.25 | 9.4
29.5 | 9.39
29.75 | 9.403
30 | 9.4
30.25 | 9.398
30.5 | 9.392
30.75 | 9.387
31 | 9.383
31.25 | 9.386
31.5 | 9.384
31.75 | 9.374
32 | 9.376
32.25 | 9.37
32.5 | 9.369
32.75 | 9.365
33 | 9.365
33.25 | 9.375
33.5 | 9.373
33.75 | 9.373
34 | 9.366
34.25 | 9.359
34.5 | 9.348
34.75 | 9.363
35 | 9.361
35.25 | 9.352
35.5 | 9.333
35.75 | 9.328
36 | 9.349
36.25 | 9.343
36.5 | 9.321
36.75 | 9.32
37 | 9.31
37.25 | 9.33
37.5 | 9.322
37.75 | 9.303
38 | 9.296
38.25 | 9.282
38.5 | 9.305
38.75 | 9.304
39 | 9.279
39.25 | 9.276
39.5 | 9.271
39.75 | 9.282
40 | 9.278
40.25 | 9.275
40.5 | 9.266
40.75 | 9.254
41 | 9.265
41.25 | 9.266
41.5 | 9.26
41.75 | 9.252
42 | 9.246
42.25 | 9.241
42.5 | 9.26
42.75 | 9.248
43 | 9.242
43.25 | 9.233
43.5 | 9.23
43.75 | 9.251
44 | 9.24
44.25 | 9.236
44.5 | 9.229
44.75 | 9.222
45 | 9.231
45.25 | 9.233
45.5 | 9.228
45.75 | 9.225
46 | 9.221
46.25 | 9.214
46.5 | 9.212
46.75 | 9.199
47 | 9.198
47.25 | 9.202
47.5 | 9.195
47.75 | 9.189
48 | 9.183
48.25 | 9.178
48.5 | 9.187
48.75 | 9.172
49 | 9.176
49.25 | 9.175
49.5 | 9.167
49.75 | 9.169
50 | 9.168
50.25 | 9.157
50.5 | 9.162
50.75 | 9.157
51 | 9.154
51.25 | 9.148
51.5 | 9.146
51.75 | 9.152
52 | 9.144
52.25 | 9.146
52.5 | 9.136
52.75 | 9.14
53 | 9.134
53.25 | 9.135
53.5 | 9.128
53.75 | 9.129
54 | 9.123
54.25 | 9.125
54.5 | 9.11
54.75 | 9.108
55 | 9.101
55.25 | 9.107
55.5 | 9.096
55.75 | 9.106
56 | 9.094
56.25 | 9.099
56.5 | 9.095
56.75 | 9.097
57 | 9.098
57.25 | 9.087
57.5 | 9.085
57.75 | 9.107
58 | 9.093
58.25 | 9.084
58.5 | 9.082
58.75 | 9.081
59 | 9.106
59.25 | 9.081
59.5 | 9.073
59.75 | 9.063
60 | 9.074
60.25 | 9.081
60.5 | 9.073
60.75 | 9.06
61 | 9.063
61.25 | 9.046
61.5 | 9.067
61.75 | 9.056
62 | 9.053
62.25 | 9.06
62.5 | 9.049
62.75 | 9.051
63 | 9.061
63.25 | 9.057
63.5 | 9.042
63.75 | 9.043
64 | 9.041
64.25 | 9.039
64.5 | 9.037
64.75 | 9.038
65 | 9.042
65.25 | 9.036
65.5 | 9.035
65.75 | 9.041
66 | 9.039
66.25 | 9.037
66.5 | 9.036
66.75 | 9.032
67 | 9.027
67.25 | 9.042
67.5 | 9.032
67.75 | 9.032
68 | 9.023
68.25 | 9.029
68.5 | 9.017
68.75 | 9.033
69 | 9.031
69.25 | 9.022
69.5 | 9.02
69.75 | 9.021
70 | 9.015
70.25 | 9.013
70.5 | 9.017
70.75 | 9.007
71 | 9.003
71.25 | 9
71.5 | 8.994
71.75 | 8.993
72 | 9.989
72.25 | 9.746
72.5 | 9.207
72.75 | 9.07
73 | 9.053
73.25 | 8.455
73.5 | 8.374
73.75 | 8.407
74 | 8.49
74.25 | 8.602
74.5 | 8.639
74.75 | 8.683
75 | 8.743
75.25 | 8.811
75.5 | 8.807
75.75 | 8.854
76 | 8.982
76.25 | 9.089
76.5 | 9.115
76.75 | 9.251
77 | 9.24
77.25 | 9.245
77.5 | 9.247
77.75 | 9.248
78 | 9.267
78.25 | 9.282
78.5 | 9.292
78.75 | 9.311
79 | 9.338
79.25 | 9.318
79.5 | 9.32
79.75 | 9.329
80 | 9.333
80.25 | 9.352
80.5 | 9.351
80.75 | 9.368
81 | 9.389
81.25 | 9.404
81.5 | 9.401
81.75 | 9.416
82 | 9.419
82.25 | 9.414
82.5 | 9.414
82.75 | 9.421
83 | 9.443
83.25 | 9.442
83.5 | 9.432
83.75 | 9.44
84 | 9.462
84.25 | 9.462
84.5 | 9.459
84.75 | 9.462
85 | 9.473
85.25 | 9.485
85.5 | 9.482
85.75 | 9.48
86 | 9.484
86.25 | 9.504
86.5 | 9.504
86.75 | 9.503
87 | 9.496
87.25 | 9.509
87.5 | 9.525
87.75 | 9.514
88 | 9.524
88.25 | 9.515
88.5 | 9.541
88.75 | 9.542
89 | 9.543
89.25 | 9.544
89.5 | 9.551
89.75 | 9.567
90 | 9.56
90.25 | 9.564
90.5 | 9.563
90.75 | 9.581
91 | 9.582
91.25 | 9.58
91.5 | 9.584
91.75 | 9.583
92 | 9.599
92.25 | 9.6
92.5 | 9.596
92.75 | 9.598
93 | 9.613
93.25 | 9.618
93.5 | 9.627
93.75 | 9.624
94 | 9.629
94.25 | 9.639
94.5 | 9.64
94.75 | 9.65
95 | 9.646
95.25 | 9.651
95.5 | 9.662
95.75 | 9.659
96 | 9.672
96.25 | 9.671
96.5 | 9.672
96.75 | 9.685
97 | 9.687
97.25 | 9.691
97.5 | 9.698
97.75 | 9.7
98 | 9.7
98.25 | 9.701
98.5 | 9.714
98.75 | 9.71
99 | 9.716
99.25 | 9.718
99.5 | 9.727
99.75 | 9.727
100 | 9.739
100.25 | 9.743
100.5 | 9.743
100.75 | 9.755
101 | 9.752
101.25 | 9.755
101.5 | 9.762
101.75 | 9.771
102 | 9.769
102.25 | 9.774
102.5 | 9.781
102.75 | 9.782
103 | 9.785
103.25 | 9.787
103.5 | 9.792
103.75 | 9.8
104 | 9.803
104.25 | 9.815
104.5 | 9.82
104.75 | 9.819
105 | 9.86
105.25 | 9.861
105.5 | 9.855
105.75 | 9.865
106 | 9.853
106.25 | 9.863
106.5 | 9.922
106.75 | 9.938
107 | 9.906
107.25 | 9.897
107.5 | 9.917
107.75 | 9.984
108 | 9.988
108.25 | 9.973
108.5 | 9.964
108.75 | 9.981
9.989
9.981
9.981
9.99
9.983
9.987
9.989
9.989
9.985
9.985
9.991
9.983
9.988
9.99
9.982
9.988
9.981
9.989
9.987
9.99
9.987
9.982
9.989
9.983
9.985
9.985
9.985
9.986
9.982
9.986
9.989
9.988
9.99
9.982
9.989
9.991
9.991
9.985
9.991
9.991
9.985
9.989
9.988
9.991
9.985
9.991
9.99
9.989
9.99
9.985
9.862
9.908
9.955
9.985
9.973
9.986
9.992
9.989
9.986
9.993
9.987
9.992
9.985
9.99
9.987
9.986
9.993
9.985
9.985
9.985
9.988
9.991
9.986
9.985
9.986
9.993
9.993
9.991
9.988
9.985
9.985
9.984
9.991
9.989
9.985
9.989
9.984
9.99
9.988
9.992
9.983
9.989
9.988
9.991
9.991
9.991
9.989
9.99
9.989
9.99
9.985
9.988
9.987
9.99
9.991
9.983
9.986
9.983
9.986
9.99
9.99
9.987
9.991
9.991
9.988
9.987
9.983
9.99
9.988
9.991
9.986
9.991
9.984
9.988
9.983
9.987
9.991
9.991
9.983
9.983
9.983
9.989
9.99
9.989
9.992
9.992
9.991
9.992
9.991
9.987
9.986
9.988
9.985
9.991
9.989
9.984
9.986
9.991
9.992
9.985
9.988
9.992
9.984
9.984
9.986
9.984
9.989
9.99
9.992
9.987
9.989
9.99
9.987
9.99
9.992
9.992
9.992
9.991
9.991
9.989
9.985
9.992
9.984
9.985
9.992
9.984
9.984
9.985
9.982
9.983
9.983
9.984
9.99
9.988
9.982
9.99
9.99
9.989
9.99
9.982
9.991
9.983
9.987
9.99
9.987
9.984
9.989
9.985
9.982
9.99
9.987
9.984
9.99
9.987
9.982
9.991
9.983
9.985
9.99
9.986
9.99
9.991
9.99
9.99
9.991
9.989
9.991
9.987
9.988
9.984
9.982
9.983
9.987
9.982
9.983
9.984
9.986
9.988
9.985
9.992
9.984
9.988
9.99
9.989
9.989
9.983
9.989
9.987
9.99
9.984
9.992
9.984
9.986
9.985
9.984
9.985
9.984
9.984
9.985
9.984
9.992
9.99
9.989
9.987
9.991
9.983
9.984
9.984
9.99
9.988
9.991
9.992
9.983
9.984
9.991
9.988
9.985
9.984
9.986
9.992
9.989
9.984
9.992
9.991
9.983
9.988
9.99
9.985
9.99
9.99
9.989
9.988
9.99
9.987
9.983
9.984
9.983
9.99
9.982
9.99
9.982
9.99
9.985
9.989
9.99
9.982
9.988
9.989
9.989
9.984
9.988
9.986
9.985
9.986
9.99
9.987
9.986
9.983
9.984
9.99
9.989
9.99
9.99
9.99
9.99
9.989
9.982
9.99
9.986
9.982
9.988
9.983
9.987
9.991
9.983
9.986
9.983
9.985
9.992
9.991
9.985
9.984
9.989
9.99
9.992
9.987
9.991
9.984
9.987
9.992
9.992
9.985
9.984
9.99
9.993
9.992
9.992
9.989
9.985
9.984
9.989
9.992
9.985
9.989
9.992
9.984
9.984
9.992
9.987
9.991
9.985
9.986
9.99
9.991
9.987
9.993
9.988
9.993
9.99
9.991
9.989
9.989
9.983
9.984
9.988
9.985
9.99
9.987
9.99
9.985
9.991
9.988
9.99
9.99
9.982
9.987
9.989
9.986
9.988
9.985
9.985
9.982
9.988
9.989
9.983
9.982
9.982
9.988
9.986
9.989
9.982
9.989
9.982
9.982
9.982
9.982
9.989
9.985
9.99
9.988
9.99
9.987
9.987
9.985
9.984
9.984
9.987
9.989
9.986
9.987
9.983
9.992
9.984
9.989
9.991
9.984
9.992
9.992
9.986
9.989
9.986
9.984
9.992
9.984
9.984
9.984
9.986
9.991
9.986
9.984
9.983
9.992
9.99
9.992
9.991
9.985
9.987
9.985
9.991
9.986
9.992
9.991
9.986
9.984
9.989
9.991
9.988
9.99
9.992
9.991
9.983
9.984
9.985
9.986
9.991
9.99
9.989
9.986
9.99
9.988
9.981
9.982
9.99
9.989
9.986
9.99
9.988
9.99
9.99
9.987
9.983
9.989
9.983
9.986
9.987
9.982
9.987
9.982
9.989
9.989
9.984
9.989
9.99
9.99
9.989
9.991
9.989
9.982
9.99
9.985
9.991
9.988
9.988
9.984
9.986
9.985
9.987
9.982
9.986
9.991
9.986
9.983
9.988
9.982
9.983
9.991
9.985
9.99
9.984
9.991
9.99
9.992
9.983
9.99
9.984
9.991
9.99
9.992
9.987
9.984
9.992
9.986
9.992
9.987
9.985
9.985
9.988
9.993
9.989
9.993
9.985
9.991
9.988
9.988
9.984
9.993
9.992
9.984
9.992
9.985
9.991
9.988
9.99
9.985
9.988
9.984
9.991
9.992
9.99
9.984
9.992
9.991
9.987
9.99
9.991
9.991
9.99
9.99
9.988
9.986
9.99
9.982
9.99
9.984
9.987
9.982
9.99
9.983
9.984
9.987
9.99
9.985
9.982
9.983
9.983
9.989
9.987
9.984
9.986
9.986
9.987
9.989
9.985
9.99
9.982
9.981
9.989
9.988
9.989
9.989
9.983
9.981
9.987
9.982
9.988
9.982
9.988
9.987
9.983
9.991
9.991
9.985
9.992
9.986
9.984
9.991
9.984
9.984
9.992
9.988
9.991
9.989
9.985
9.985
9.992
9.984
9.992
9.988
9.984

## pH
Time (hours) | pH
0.25 | 6.859
0.5 | 6.859
0.75 | 6.898
1 | 6.898
1.25 | 6.895
1.5 | 6.883
1.75 | 6.885
2 | 6.894
2.25 | 6.897
2.5 | 6.911
2.75 | 6.915
3 | 6.914
3.25 | 6.938
3.5 | 6.95
3.75 | 6.958
4 | 6.974
4.25 | 6.978
4.5 | 6.983
4.75 | 6.981
5 | 6.972
5.25 | 6.98
5.5 | 6.973
5.75 | 6.981
6 | 6.977
6.25 | 6.979
6.5 | 6.962
6.75 | 6.95
7 | 6.953
7.25 | 6.945
7.5 | 6.933
7.75 | 6.932
8 | 6.933
8.25 | 6.934
8.5 | 6.942
8.75 | 6.937
9 | 6.926
9.25 | 6.927
9.5 | 6.927
9.75 | 6.913
10 | 6.921
10.25 | 6.924
10.5 | 6.925
10.75 | 6.921
11 | 6.916
11.25 | 6.908
11.5 | 6.914
11.75 | 6.911
12 | 6.918
12.25 | 6.929
12.5 | 6.979
12.75 | 6.988
13 | 6.999
13.25 | 6.979
13.5 | 6.974
13.75 | 6.961
14 | 6.89
14.25 | 7.242
14.5 | 7.55
14.75 | 7.395
15 | 7.191
15.25 | 7.114
15.5 | 7.175
15.75 | 7.176
16 | 7.243
16.25 | 6.726
16.5 | 6.787
16.75 | 6.793
17 | 6.666
17.25 | 6.666
17.5 | 6.641
17.75 | 6.646
18 | 6.65
18.25 | 6.667
18.5 | 6.647
18.75 | 6.612
19 | 6.59
19.25 | 6.59
19.5 | 6.589
19.75 | 6.588
20 | 6.596
20.25 | 6.612
20.5 | 6.622
20.75 | 6.604
21 | 6.557
21.25 | 6.545
21.5 | 6.558
21.75 | 6.559
22 | 6.555
22.25 | 6.569
22.5 | 6.587
22.75 | 6.528
23 | 6.518
23.25 | 6.484
23.5 | 6.515
23.75 | 6.496
24 | 6.513
24.25 | 6.514
24.5 | 6.5
24.75 | 6.515
25 | 6.51
25.25 | 6.506
25.5 | 6.502
25.75 | 6.502
26 | 6.509
26.25 | 6.523
26.5 | 6.501
26.75 | 6.515
27 | 6.513
27.25 | 6.512
27.5 | 6.515
27.75 | 6.514
28 | 6.511
28.25 | 6.527
28.5 | 6.529
28.75 | 6.516
29 | 6.52
29.25 | 6.498
29.5 | 6.518
29.75 | 6.521
30 | 6.52
30.25 | 6.524
30.5 | 6.51
30.75 | 6.517
31 | 6.517
31.25 | 6.516
31.5 | 6.547
31.75 | 6.529
32 | 6.506
32.25 | 6.524
32.5 | 6.521
32.75 | 6.51
33 | 6.517
33.25 | 6.505
33.5 | 6.513
33.75 | 6.51
34 | 6.509
34.25 | 6.493
34.5 | 6.492
34.75 | 6.516
35 | 6.523
35.25 | 6.51
35.5 | 6.504
35.75 | 6.504
36 | 6.499
36.25 | 6.497
36.5 | 6.511
36.75 | 6.506
37 | 6.497
37.25 | 6.504
37.5 | 6.508
37.75 | 6.512
38 | 6.515
38.25 | 6.512
38.5 | 6.514
38.75 | 6.527
39 | 6.501
39.25 | 6.509
39.5 | 6.518
39.75 | 6.505
40 | 6.507
40.25 | 6.522
40.5 | 6.5
40.75 | 6.495
41 | 6.509
41.25 | 6.535
41.5 | 6.533
41.75 | 6.518
42 | 6.507
42.25 | 6.509
42.5 | 6.538
42.75 | 6.522
43 | 6.536
43.25 | 6.504
43.5 | 6.51
43.75 | 6.535
44 | 6.535
44.25 | 6.537
44.5 | 6.526
44.75 | 6.53
45 | 6.541
45.25 | 6.539
45.5 | 6.53
45.75 | 6.536
46 | 6.529
46.25 | 6.516
46.5 | 6.516
46.75 | 6.53
47 | 6.528
47.25 | 6.502
47.5 | 6.533
47.75 | 6.521
48 | 6.524
48.25 | 6.523
48.5 | 6.539
48.75 | 6.512
49 | 6.529
49.25 | 6.543
49.5 | 6.538
49.75 | 6.528
50 | 6.53
50.25 | 6.523
50.5 | 6.525
50.75 | 6.524
51 | 6.527
51.25 | 6.525
51.5 | 6.521
51.75 | 6.541
52 | 6.537
52.25 | 6.542
52.5 | 6.535
52.75 | 6.528
53 | 6.531
53.25 | 6.547
53.5 | 6.509
53.75 | 6.531
54 | 6.523
54.25 | 6.529
54.5 | 6.523
54.75 | 6.552
55 | 6.53
55.25 | 6.527
55.5 | 6.534
55.75 | 6.531
56 | 6.53
56.25 | 6.532
56.5 | 6.526
56.75 | 6.529
57 | 6.516
57.25 | 6.518
57.5 | 6.51
57.75 | 6.532
58 | 6.527
58.25 | 6.532
58.5 | 6.506
58.75 | 6.503
59 | 6.524
59.25 | 6.517
59.5 | 6.531
59.75 | 6.508
60 | 6.505
60.25 | 6.514
60.5 | 6.521
60.75 | 6.511
61 | 6.507
61.25 | 6.489
61.5 | 6.515
61.75 | 6.577
62 | 6.525
62.25 | 6.513
62.5 | 6.537
62.75 | 6.511
63 | 6.523
63.25 | 6.511
63.5 | 6.515
63.75 | 6.512
64 | 6.51
64.25 | 6.511
64.5 | 6.529
64.75 | 6.524
65 | 6.518
65.25 | 6.509
65.5 | 6.516
65.75 | 6.521
66 | 6.516
66.25 | 6.518
66.5 | 6.528
66.75 | 6.508
67 | 6.511
67.25 | 6.519
67.5 | 6.515
67.75 | 6.514
68 | 6.517
68.25 | 6.507
68.5 | 6.52
68.75 | 6.501
69 | 6.515
69.25 | 6.502
69.5 | 6.523
69.75 | 6.523
70 | 6.526
70.25 | 6.522
70.5 | 6.535
70.75 | 6.535
71 | 6.538
71.25 | 6.54
71.5 | 6.535
71.75 | 6.54
72 | 6.765
72.25 | 6.762
72.5 | 6.744
72.75 | 6.749
73 | 6.752
73.25 | 6.71
73.5 | 6.732
73.75 | 6.743
74 | 6.767
74.25 | 6.776
74.5 | 6.776
74.75 | 6.78
75 | 6.788
75.25 | 6.79
75.5 | 6.803
75.75 | 6.799
76 | 6.803
76.25 | 6.811
76.5 | 6.804
76.75 | 6.931
77 | 6.888
77.25 | 6.866
77.5 | 6.875
77.75 | 6.859
78 | 6.861
78.25 | 6.855
78.5 | 6.855
78.75 | 6.851
79 | 6.857
79.25 | 6.859
79.5 | 6.854
79.75 | 6.867
80 | 6.856
80.25 | 6.851
80.5 | 6.856
80.75 | 6.862
81 | 6.849
81.25 | 6.847
81.5 | 6.834
81.75 | 6.834
82 | 6.828
82.25 | 6.832
82.5 | 6.837
82.75 | 6.832
83 | 6.839
83.25 | 6.839
83.5 | 6.835
83.75 | 6.827
84 | 6.832
84.25 | 6.837
84.5 | 6.829
84.75 | 6.827
85 | 6.83
85.25 | 6.824
85.5 | 6.83
85.75 | 6.82
86 | 6.829
86.25 | 6.823
86.5 | 6.819
86.75 | 6.821
87 | 6.816
87.25 | 6.818
87.5 | 6.817
87.75 | 6.815
88 | 6.83
88.25 | 6.817
88.5 | 6.823
88.75 | 6.825
89 | 6.825
89.25 | 6.818
89.5 | 6.817
89.75 | 6.823
90 | 6.816
90.25 | 6.824
90.5 | 6.821
90.75 | 6.818
91 | 6.823
91.25 | 6.826
91.5 | 6.817
91.75 | 6.812
92 | 6.811
92.25 | 6.813
92.5 | 6.818
92.75 | 6.813
93 | 6.825
93.25 | 6.826
93.5 | 6.823
93.75 | 6.82
94 | 6.822
94.25 | 6.83
94.5 | 6.822
94.75 | 6.827
95 | 6.827
95.25 | 6.822
95.5 | 6.835
95.75 | 6.825
96 | 6.835
96.25 | 6.823
96.5 | 6.825
96.75 | 6.824
97 | 6.832
97.25 | 6.836
97.5 | 6.832
97.75 | 6.825
98 | 6.834
98.25 | 6.827
98.5 | 6.831
98.75 | 6.825
99 | 6.822
99.25 | 6.829
99.5 | 6.833
99.75 | 6.827
100 | 6.83
100.25 | 6.83
100.5 | 6.819
100.75 | 6.824
101 | 6.824
101.25 | 6.823
101.5 | 6.827
101.75 | 6.828
102 | 6.825
102.25 | 6.816
102.5 | 6.827
102.75 | 6.814
103 | 6.822
103.25 | 6.821
103.5 | 6.824
103.75 | 6.826
104 | 6.817
104.25 | 6.825
104.5 | 6.825
104.75 | 6.816
105 | 6.818
105.25 | 6.816
105.5 | 6.809
105.75 | 6.812
106 | 6.814
106.25 | 6.813
106.5 | 6.813
106.75 | 6.81
107 | 6.814
107.25 | 6.809
107.5 | 6.804
107.75 | 6.809
108 | 6.809
108.25 | 6.8
108.5 | 6.803
108.75 | 6.801
6.801
6.8
6.802
6.806
6.799
6.807
6.797
6.805
6.797
6.797
6.802
6.8
6.806
6.804
6.799
6.793
6.794
6.803
6.805
6.805
6.791
6.792
6.801
6.796
6.8
6.798
6.796
6.788
6.793
6.798
6.789
6.796
6.789
6.789
6.799
6.793
6.797
6.794
6.793
6.789
6.792
6.787
6.833
6.792
6.786
6.789
6.777
6.78
6.786
6.796
6.809
6.827
6.839
6.848
6.878
6.888
6.904
6.901
6.897
6.909
6.923
6.952
6.952
6.962
6.969
6.967
6.971
6.973
6.968
6.964
6.959
6.943
6.946
6.937
6.936
6.93
6.929
6.916
6.924
6.916
6.927
6.955
6.937
6.916
6.854
6.852
6.881
6.915
6.879
6.863
6.866
6.894
6.897
6.871
6.867
6.915
6.946
6.902
6.882
6.893
6.909
6.888
6.859
6.835
6.85
6.87
6.865
6.839
6.85
6.891
6.887
6.861
6.848
6.863
6.885
6.875
6.854
6.852
6.876
6.885
6.877
6.857
6.847
6.877
6.87
6.865
6.852
6.859
6.862
6.856
6.853
6.863
6.86
6.851
6.856
6.863
6.875
6.876
6.874
6.871
6.882
6.873
6.881
6.84
6.89
6.917
6.936
6.947
6.942
6.936
6.939
6.929
6.927
6.922
6.918
6.911
6.912
6.906
6.895
6.891
6.88
6.89
6.884
6.874
6.882
6.878
6.873
6.875
6.863
6.873
6.86
6.864
6.859
6.856
6.865
6.862
6.856
6.86
6.842
6.827
6.805
6.826
6.834
6.825
6.822
6.82
6.829
6.829
6.84
6.838
6.836
6.828
6.825
6.842
6.853
6.841
6.831
6.825
6.831
6.852
6.86
6.837
6.838
6.927
6.906
6.896
6.883
6.892
6.884
6.859
6.855
6.85
6.862
6.847
6.839
6.819
6.831
6.83
6.823
6.81
6.802
6.814
6.814
6.81
6.811
6.814
6.82
6.813
6.821
6.826
6.831
6.842
6.844
6.847
6.837
6.842
6.851
6.843
6.842
6.85
6.863
6.875
6.876
6.889
6.894
6.9
6.902
6.902
6.898
6.882
6.887
6.883
6.896
6.904
6.917
6.928
6.929
6.913
6.923
6.919
6.916
6.919
6.919
6.923
6.926
6.914
6.926
6.825
6.866
6.875
6.879
6.865
6.847
6.827
6.776
6.751
6.793
6.806
6.83
6.847
6.853
6.859
6.862
6.848
6.835
6.839
6.828
6.824
6.821
6.823
6.813
6.805
6.807
6.803
6.798
6.783
6.785
6.789
6.792
6.79
6.801
6.792
6.813
6.804
6.798
6.79
6.812
6.817
6.812
6.796
6.808
6.82
6.832
6.817
6.808
6.827
6.842
6.861
6.835
6.837
6.875
6.878
6.894
6.897
6.896
6.904
6.912
6.915
6.923
6.925
6.926
6.933
6.943
6.936
6.946
6.935
6.953
6.949
6.94
6.953
6.964
6.96
6.957
6.952
6.951
6.955
6.957
6.957
6.944
6.953
6.96
6.964
6.953
6.952
6.958
6.809
6.824
6.845
6.849
6.858
6.862
6.868
6.859
6.859
6.851
6.854
6.847
6.856
6.842
6.847
6.847
6.822
6.853
6.822
6.823
6.842
6.853
6.838
6.827
6.847
6.858
6.827
6.827
6.84
6.855
6.826
6.83
6.842
6.862
6.833
6.825
6.825
6.838
6.826
6.817
6.822
6.835
6.831
6.812
6.828
6.838
6.847
6.821
6.817
6.843
6.847
6.837
6.824
6.847
6.862
6.844
6.834
6.849
6.863
6.85
6.848
6.855
6.875
6.872
6.856
6.863
6.865
6.868
6.883
6.896
6.905
6.914
6.919
6.92
6.935
6.935
6.938
6.954
6.956
6.966
6.935
6.813
6.845
6.841
6.845
6.844
6.85
6.843
6.846
6.843
6.846
6.837
6.84
6.843
6.83
6.836
6.838
6.835
6.826
6.835
6.834
6.832
6.832
6.829
6.831
6.821
6.823
6.824
6.823
6.814
6.826
6.823
6.842
6.839
6.831
6.811
6.828
6.845
6.847
6.818
6.812
6.824
6.84
6.84
6.811
6.802
6.834
6.845
6.853
6.829
6.813
6.825
6.846
6.85
6.855
6.816
6.835
6.86
6.872
6.852
6.826
6.837
6.857
6.868
6.859
6.829
6.845
6.865
6.873
6.85
6.824
6.831
6.867
6.879
6.877
6.831
6.841
6.885
6.898
6.889
6.883
6.867
6.87
6.859
6.853
6.86
6.857
6.852
6.855
6.858
6.927
6.793
6.81
6.81
6.812
6.815
6.82
6.836
6.832
6.826
6.827
6.833
6.832
6.827
6.837
6.829
6.839
6.828
6.829
6.832
6.842
6.846
6.839
6.84
6.845
6.84
6.848
6.846
6.851
6.854
6.861
6.862
6.875
6.867
6.864
6.867
6.876
6.878
6.901
6.91
6.911
6.912
6.907
6.9
6.882
6.886
6.875
6.881
6.869
6.868
6.882
6.885
6.877
6.883
6.884
6.883
6.882
6.877
6.883
6.877
6.879
6.887
6.875
6.885
6.887
6.885
6.881
6.863
6.835
6.868
6.869
6.873
6.859
6.866
6.863
6.851
6.853
6.849
6.851
6.85
6.855
6.858
6.876
6.909
6.924
6.918
6.909
6.891
6.875
6.875
6.883
6.874
6.877
6.888
6.903
6.896
6.891
6.867
6.95
6.848
6.849
6.852
6.846
6.84

## DifferentialPressure
Time (hours) | Differential Pressure
0.25 | 12.6
0.5 | 12.58
0.75 | 16.35
1 | 16.39
1.25 | 16.42
1.5 | 16.19
1.75 | 15.87
2 | 15.67
2.25 | 15.59
2.5 | 15.4
2.75 | 15.09
3 | 11.42
3.25 | 11.16
3.5 | 11.06
3.75 | 10.92
4 | 10.74
4.25 | 10.72
4.5 | 10.6
4.75 | 8.61
5 | 8.56
5.25 | 8.57
5.5 | 7.27
5.75 | 5.62
6 | 5.55
6.25 | 5.27
6.5 | 5.23
6.75 | 5.23
7 | 5.24
7.25 | 5.23
7.5 | 5.24
7.75 | 5.24
8 | 5.23
8.25 | 5.23
8.5 | 5.23
8.75 | 5.23
9 | 5.23
9.25 | 5.24
9.5 | 5.05
9.75 | 4.79
10 | 4.22
10.25 | 4.21
10.5 | 4.21
10.75 | 4.2
11 | 4.14
11.25 | 4.12
11.5 | 4.11
11.75 | 4.11
12 | 4.11
12.25 | 4.12
12.5 | 4.11
12.75 | 4.11
13 | 4.12
13.25 | 4.12
13.5 | 4.12
13.75 | 4.11
14 | 4.11
14.25 | 4.11
14.5 | 4.11
14.75 | 4.11
15 | 4.11
15.25 | 4.11
15.5 | 4.11
15.75 | 4.11
16 | 4.11
16.25 | 4.11
16.5 | 4.11
16.75 | 4.11
17 | 4.11
17.25 | 4.11
17.5 | 4.11
17.75 | 4.11
18 | 4.11
18.25 | 4.11
18.5 | 4.09
18.75 | 4.01
19 | 4.1
19.25 | 4.11
19.5 | 4.09
19.75 | 4.11
20 | 4.11
20.25 | 4.11
20.5 | 4.11
20.75 | 4.11
21 | 4.11
21.25 | 4.11
21.5 | 4.11
21.75 | 4.11
22 | 4.11
22.25 | 4.1
22.5 | 4.07
22.75 | 4.04
23 | 4.01
23.25 | 3.98
23.5 | 3.96
23.75 | 3.95
24 | 4.02
24.25 | 4.06
24.5 | 4.1
24.75 | 4.2
25 | 4.46
25.25 | 4.49
25.5 | 4.52
25.75 | 4.78
26 | 4.99
26.25 | 5.02
26.5 | 5.05
26.75 | 5.1
27 | 5.24
27.25 | 5.33
27.5 | 5.35
27.75 | 5.37
28 | 5.37
28.25 | 5.38
28.5 | 5.39
28.75 | 5.4
29 | 5.42
29.25 | 5.45
29.5 | 5.44
29.75 | 5.45
30 | 5.46
30.25 | 5.47
30.5 | 5.5
30.75 | 5.64
31 | 5.5
31.25 | 5.49
31.5 | 5.5
31.75 | 5.51
32 | 5.56
32.25 | 5.78
32.5 | 5.55
32.75 | 5.53
33 | 5.85
33.25 | 5.68
33.5 | 5.86
33.75 | 5.84
34 | 5.44
34.25 | 5.57
34.5 | 5.53
34.75 | 5.47
35 | 5.32
35.25 | 5.53
35.5 | 5.53
35.75 | 5.3
36 | 5.62
36.25 | 5.62
36.5 | 5.59
36.75 | 5.62
37 | 5.65
37.25 | 5.62
37.5 | 5.62
37.75 | 5.64
38 | 5.64
38.25 | 5.61
38.5 | 5.61
38.75 | 5.66
39 | 5.68
39.25 | 5.7
39.5 | 5.64
39.75 | 5.67
40 | 5.68
40.25 | 5.66
40.5 | 5.7
40.75 | 5.72
41 | 5.71
41.25 | 5.7
41.5 | 5.72
41.75 | 5.73
42 | 5.73
42.25 | 5.79
42.5 | 5.72
42.75 | 5.72
43 | 5.73
43.25 | 5.76
43.5 | 5.72
43.75 | 5.72
44 | 5.78
44.25 | 5.72
44.5 | 5.8
44.75 | 5.78
45 | 5.81
45.25 | 5.78
45.5 | 5.83
45.75 | 5.84
46 | 5.79
46.25 | 5.83
46.5 | 5.84
46.75 | 5.84
47 | 5.83
47.25 | 5.79
47.5 | 5.8
47.75 | 5.76
48 | 5.8
48.25 | 5.79
48.5 | 5.81
48.75 | 5.79
49 | 5.79
49.25 | 5.81
49.5 | 5.8
49.75 | 5.8
50 | 5.76
50.25 | 5.78
50.5 | 5.75
50.75 | 5.82
51 | 5.81
51.25 | 5.75
51.5 | 5.79
51.75 | 5.82
52 | 5.91
52.25 | 5.92
52.5 | 5.99
52.75 | 5.93
53 | 5.95
53.25 | 5.97
53.5 | 6.02
53.75 | 6.02
54 | 6.03
54.25 | 6.02
54.5 | 6.04
54.75 | 6.1
55 | 6.1
55.25 | 6.11
55.5 | 6.11
55.75 | 6.1
56 | 6.07
56.25 | 6.11
56.5 | 6.12
56.75 | 6.07
57 | 6.1
57.25 | 6.15
57.5 | 6.13
57.75 | 6.07
58 | 6.11
58.25 | 6.12
58.5 | 6.1
58.75 | 6.02
59 | 6
59.25 | 6.01
59.5 | 6.03
59.75 | 6.06
60 | 5.99
60.25 | 6.02
60.5 | 6.02
60.75 | 6.01
61 | 6.03
61.25 | 6.04
61.5 | 6.03
61.75 | 5.98
62 | 6.04
62.25 | 6.03
62.5 | 6.04
62.75 | 6.06
63 | 6.1
63.25 | 6.1
63.5 | 6.07
63.75 | 6.05
64 | 6.13
64.25 | 6.06
64.5 | 6.13
64.75 | 6.11
65 | 6.08
65.25 | 6.13
65.5 | 6.13
65.75 | 6.1
66 | 6.13
66.25 | 6.11
66.5 | 6.09
66.75 | 6.12
67 | 6.11
67.25 | 6.14
67.5 | 6.15
67.75 | 6.12
68 | 6.13
68.25 | 6.17
68.5 | 6.2
68.75 | 6.17
69 | 6.19
69.25 | 6.17
69.5 | 6.19
69.75 | 6.2
70 | 6.25
70.25 | 6.22
70.5 | 6.29
70.75 | 6.28
71 | 6.25
71.25 | 6.25
71.5 | 6.27
71.75 | 6.28
72 | 7.08
72.25 | 7.09
72.5 | 7.08
72.75 | 7.04
73 | 6.99
73.25 | 7.01
73.5 | 7.04
73.75 | 7.07
74 | 7.05
74.25 | 7.08
74.5 | 7.03
74.75 | 7.03
75 | 7.01
75.25 | 7.06
75.5 | 7.08
75.75 | 7.04
76 | 7.02
76.25 | 6.97
76.5 | 7.04
76.75 | 7
77 | 7.16
77.25 | 7.2
77.5 | 8.48
77.75 | 8.18
78 | 8.2
78.25 | 8.28
78.5 | 8.28
78.75 | 6.84
79 | 6.78
79.25 | 6.79
79.5 | 6.86
79.75 | 6.63
80 | 6.65
80.25 | 6.63
80.5 | 6.71
80.75 | 6.58
81 | 6.66
81.25 | 6.67
81.5 | 6.71
81.75 | 6.45
82 | 6.44
82.25 | 6.44
82.5 | 6.39
82.75 | 6.45
83 | 6.62
83.25 | 6.69
83.5 | 6.66
83.75 | 6.73
84 | 6.64
84.25 | 6.71
84.5 | 6.66
84.75 | 6.7
85 | 6.67
85.25 | 6.65
85.5 | 6.65
85.75 | 6.75
86 | 6.67
86.25 | 6.61
86.5 | 6.68
86.75 | 6.7
87 | 6.75
87.25 | 6.65
87.5 | 6.76
87.75 | 6.7
88 | 6.71
88.25 | 6.62
88.5 | 6.76
88.75 | 6.67
89 | 6.71
89.25 | 6.68
89.5 | 6.74
89.75 | 6.66
90 | 6.65
90.25 | 6.7
90.5 | 6.65
90.75 | 6.68
91 | 6.66
91.25 | 6.68
91.5 | 6.67
91.75 | 6.73
92 | 6.69
92.25 | 6.73
92.5 | 6.69
92.75 | 6.75
93 | 6.66
93.25 | 6.65
93.5 | 6.72
93.75 | 6.68
94 | 6.61
94.25 | 6.64
94.5 | 6.63
94.75 | 6.58
95 | 6.42
95.25 | 6.34
95.5 | 6.42
95.75 | 6.46
96 | 6.51
96.25 | 6.68
96.5 | 6.87
96.75 | 6.87
97 | 6.96
97.25 | 6.99
97.5 | 7.01
97.75 | 7.17
98 | 7.07
98.25 | 6.95
98.5 | 6.97
98.75 | 6.94
99 | 6.97
99.25 | 6.96
99.5 | 6.97
99.75 | 7.07
100 | 7.08
100.25 | 7.07
100.5 | 7.23
100.75 | 7.28
101 | 7.23
101.25 | 7.31
101.5 | 7.17
101.75 | 7.2
102 | 7.25
102.25 | 7.23
102.5 | 7.18
102.75 | 7.22
103 | 7.15
103.25 | 7.2
103.5 | 7.12
103.75 | 7.23
104 | 7.29
104.25 | 7.38
104.5 | 7.33
104.75 | 7.24
105 | 7.29
105.25 | 7.27
105.5 | 7.16
105.75 | 7.02
106 | 7.05
106.25 | 7.01
106.5 | 7
106.75 | 7.03
107 | 6.97
107.25 | 7.03
107.5 | 6.99
107.75 | 7.12
108 | 7
108.25 | 7.06
108.5 | 7.07
108.75 | 7.13
7.05
7.03
6.95
7.08
6.98
7.02
7.02
7.11
7.02
7.03
7.04
7.07
7
7.05
7.05
7.13
7.07
6.99
7.05
6.98
7.04
7
7.03
7.01
6.98
7.05
7.04
7.02
7.07
7.02
7.14
7.06
7.08
7.03
7.02
7.1
7.11
7.03
7.12
7.17
7.13
7.13
7.11
7.21
7.21
7.13
7.11
7.1
7.13
7.14
7.04
7.09
5.92
5.95
5.95
5.99
6.01
5.84
5.9
6.08
6.09
6.11
6.15
6.11
6.12
6.16
6.1
6.17
6.2
6.21
6.2
6.2
6.19
6.14
6.18
6.16
6.19
6.12
6.14
6.18
6.11
6.17
6.15
6.11
6.12
6.15
6.08
6.15
6.22
6.15
6.19
6.14
6.17
6.19
6.2
6.16
6.18
6.13
6.16
6.19
6.18
6.15
6.17
6.17
6.16
6.14
6.14
6.15
6.16
6.21
6.16
6.16
6.22
6.21
6.23
6.21
6.24
6.23
6.22
6.18
6.19
6.19
6.17
6.17
6.24
6.2
6.24
6.23
6.24
6.23
6.2
6.19
6.19
6.2
6.21
6.22
6.25
6.23
6.18
6.23
6.17
6.13
6.21
6.2
6.27
6.37
6.44
6.44
6.51
6.45
6.39
6.53
6.63
8.35
8.39
8.34
8.4
8.41
8.34
8.27
8.3
8.34
8.38
8.34
8.38
8.41
8.4
8.41
8.38
8.35
8.41
8.38
8.4
8.39
8.41
8.42
8.34
8.34
8.22
8.15
8.17
8.12
8.23
7.82
7.81
7.78
7.77
7.75
7.72
7.74
7.74
7.78
7.76
7.75
7.74
7.74
7.74
7.75
7.77
7.76
7.75
7.75
7.75
7.7
7.68
7.71
7.76
7.75
7.7
7.73
7.77
7.71
7.76
7.79
7.79
7.78
7.76
7.72
7.69
7.74
7.75
7.73
7.75
7.76
7.72
7.69
7.77
7.73
7.79
7.78
7.76
7.73
7.78
7.71
7.69
7.65
7.56
7.57
7.55
7.58
7.63
7.53
7.45
7.48
7.51
7.48
7.54
7.48
7.48
7.51
7.57
7.5
7.67
7.79
7.74
7.75
7.78
7.76
7.81
7.77
7.82
7.78
7.93
7.87
7.88
7.71
7.76
7.7
7.66
7.59
7.52
7.51
7.55
7.56
7.52
7.39
7.45
7.46
7.5
7.68
7.61
7.64
7.68
7.71
7.66
7.64
7.7
7.67
7.66
7.62
7.65
7.67
7.6
7.66
7.65
7.66
7.69
7.7
7.63
7.61
7.62
7.69
7.63
7.65
7.6
7.66
7.65
7.66
7.67
7.64
7.64
7.68
7.65
7.73
7.69
7.63
7.65
7.72
7.66
7.72
7.64
7.65
7.7
7.7
7.71
7.7
7.71
7.7
7.66
7.64
7.64
7.61
7.57
7.52
7.45
7.45
7.44
7.48
7.4
7.45
7.47
7.43
7.47
7.48
7.47
7.45
7.42
7.43
7.48
7.42
7.39
7.4
7.39
7.38
7.39
7.42
7.37
7.39
7.36
7.35
7.35
7.38
7.37
7.38
7.4
7.38
7.38
7.39
7.4
7.38
7.4
7.26
7.22
7.16
7.46
7.32
7.41
7.41
7.37
7.42
7.42
7.39
7.41
7.38
7.44
7.44
7.43
7.37
7.45
7.4
7.35
7.37
7.37
7.41
7.35
7.42
7.41
7.46
7.37
7.39
7.47
7.41
7.41
7.39
7.45
7.42
7.41
7.38
7.4
7.43
7.4
7.38
7.33
7.33
7.35
7.33
7.32
7.31
7.29
7.31
7.31
7.3
7.33
7.25
7.27
7.25
7.19
7.13
7.17
7.12
7.04
7.02
6.92
6.94
6.96
6.92
6.91
6.96
6.93
6.92
6.92
6.94
6.93
6.93
6.91
6.97
6.99
6.91
6.94
6.95
6.93
6.97
6.97
7
7.02
6.97
6.98
6.98
6.96
6.99
6.96
7.01
7.03
7.02
6.99
7.06
6.99
7.04
7.05
7.04
7.03
7.02
7.05
7.05
6.95
6.99
7.01
7.01
7.02
6.94
6.99
6.97
7.03
7.08
7
6.99
6.98
7.03
7.02
7.04
7.01
7.05
7.04
7.04
7.06
7.07
7
7.01
7.05
7.06
7.02
7.02
7.03
7.03
7.06
6.98
6.99
7.01
6.98
7.01
6.98
6.99
7.09
7.04
7.05
7.08
7.04
7.06
7.04
7.08
7.09
7.03
6.48
4.21
4.42
4.57
4.61
4.71
4.71
5.04
5.42
5.57
5.71
5.83
5.82
5.86
5.88
5.87
5.9
5.86
5.88
5.94
5.93
5.94
5.9
5.96
5.96
5.95
5.97
5.94
5.98
5.91
5.95
5.97
5.97
5.99
6.01
6.02
6
5.98
5.98
6.05
5.96
5.92
5.83
5.78
5.77
5.72
5.71
5.7
5.71
5.67
5.7
5.72
5.75
5.74
5.76
5.76
5.8
5.79
5.79
5.85
5.85
5.94
5.91
5.84
5.82
5.88
5.87
5.88
5.94
5.91
5.92
5.91
5.92
5.92
5.91
5.93
5.97
5.92
5.97
5.93
5.93
5.95
5.92
5.9
5.94
5.89
5.96
5.94
5.85
6.17
6.58
6.58
6.59
6.67
6.71
6.71
6.69
6.91
6.06
4.8
4.8
3.67
4.92
4.95
4.95
5.01
5.03

## Pressure
Time (hours) | Pressure
0.25 | 154.535
0.5 | 155.185
0.75 | 154.002
1 | 155.221
1.25 | 152.59
1.5 | 155.513
1.75 | 155.413
2 | 153.196
2.25 | 152.639
2.5 | 154.36
2.75 | 155.439
3 | 155.587
3.25 | 156.042
3.5 | 155.543
3.75 | 155.767
4 | 156.446
4.25 | 155.653
4.5 | 155.989
4.75 | 156.292
5 | 156.118
5.25 | 154.867
5.5 | 154.821
5.75 | 153.412
6 | 144.835
6.25 | 143.345
6.5 | 151.329
6.75 | 150.426
7 | 151.369
7.25 | 152.064
7.5 | 152.451
7.75 | 151.302
8 | 151.953
8.25 | 152.722
8.5 | 153.041
8.75 | 152.235
9 | 153.841
9.25 | 151.843
9.5 | 152.517
9.75 | 152.929
10 | 153.359
10.25 | 153.244
10.5 | 153.496
10.75 | 154.381
11 | 154.584
11.25 | 154.065
11.5 | 154.531
11.75 | 153.847
12 | 155.104
12.25 | 153.826
12.5 | 152.717
12.75 | 154.711
13 | 154.413
13.25 | 156.323
13.5 | 155.78
13.75 | 155.464
14 | 154.806
14.25 | 153.526
14.5 | 155.21
14.75 | 154.635
15 | 155.287
15.25 | 155.293
15.5 | 154.154
15.75 | 155.479
16 | 155.852
16.25 | 154.394
16.5 | 155.614
16.75 | 155.231
17 | 155.138
17.25 | 155.253
17.5 | 155.231
17.75 | 155.121
18 | 155.257
18.25 | 155.284
18.5 | 156.101
18.75 | 155.94
19 | 155.767
19.25 | 155.043
19.5 | 156.469
19.75 | 155.748
20 | 154.975
20.25 | 155.102
20.5 | 156.074
20.75 | 155.335
21 | 156.599
21.25 | 155.966
21.5 | 155.39
21.75 | 155.124
22 | 155.881
22.25 | 155.873
22.5 | 155.75
22.75 | 155.227
23 | 155.699
23.25 | 156.281
23.5 | 155.777
23.75 | 155.251
24 | 156.503
24.25 | 154.448
24.5 | 154.65
24.75 | 155.706
25 | 155.822
25.25 | 154.829
25.5 | 155.492
25.75 | 155.834
26 | 155.659
26.25 | 156.965
26.5 | 154.506
26.75 | 156.22
27 | 155.667
27.25 | 155.578
27.5 | 155.206
27.75 | 155.712
28 | 155.811
28.25 | 155.204
28.5 | 155.075
28.75 | 155.86
29 | 155.695
29.25 | 154.112
29.5 | 154.929
29.75 | 156.228
30 | 155.959
30.25 | 156.107
30.5 | 155.606
30.75 | 153.919
31 | 155.375
31.25 | 155.409
31.5 | 156.294
31.75 | 155.674
32 | 153.903
32.25 | 155.058
32.5 | 155.631
32.75 | 155.824
33 | 155.549
33.25 | 155.566
33.5 | 156.452
33.75 | 155.519
34 | 155.89
34.25 | 155.953
34.5 | 156.097
34.75 | 155.957
35 | 155.278
35.25 | 155.877
35.5 | 155.811
35.75 | 154.575
36 | 153.388
36.25 | 153.776
36.5 | 154.533
36.75 | 155.841
37 | 156.427
37.25 | 155.335
37.5 | 155.828
37.75 | 155.777
38 | 156.516
38.25 | 156.436
38.5 | 154.163
38.75 | 155.312
39 | 153.945
39.25 | 153.524
39.5 | 155.959
39.75 | 155.166
40 | 155.627
40.25 | 154.707
40.5 | 154.724
40.75 | 156.213
41 | 156.414
41.25 | 156.491
41.5 | 154.7
41.75 | 154.518
42 | 155.911
42.25 | 153.382
42.5 | 153.543
42.75 | 155.094
43 | 155.214
43.25 | 155.923
43.5 | 155.913
43.75 | 154.948
44 | 155.316
44.25 | 155.204
44.5 | 155.287
44.75 | 155.803
45 | 154.025
45.25 | 153.979
45.5 | 154.546
45.75 | 154.846
46 | 154.472
46.25 | 154.594
46.5 | 153.932
46.75 | 155.14
47 | 155.1
47.25 | 153.938
47.5 | 154.889
47.75 | 154.489
48 | 154.463
48.25 | 155.083
48.5 | 155.124
48.75 | 156.402
49 | 155.151
49.25 | 155.088
49.5 | 155.267
49.75 | 155.907
50 | 155.61
50.25 | 155.904
50.5 | 155.729
50.75 | 155.196
51 | 155.731
51.25 | 155.725
51.5 | 155.777
51.75 | 156.414
52 | 154.618
52.25 | 155.589
52.5 | 155.949
52.75 | 155.807
53 | 156.366
53.25 | 156.376
53.5 | 156.359
53.75 | 156.797
54 | 155.733
54.25 | 156.628
54.5 | 156.034
54.75 | 156.393
55 | 156.488
55.25 | 155.202
55.5 | 155.811
55.75 | 156.537
56 | 155.748
56.25 | 155.722
56.5 | 155.76
56.75 | 156.366
57 | 156.876
57.25 | 155.276
57.5 | 155.477
57.75 | 154.068
58 | 154.609
58.25 | 155.851
58.5 | 155.911
58.75 | 156.256
59 | 155.231
59.25 | 155.308
59.5 | 155.214
59.75 | 155.923
60 | 155.551
60.25 | 155.223
60.5 | 155.058
60.75 | 155.265
61 | 156.55
61.25 | 155.198
61.5 | 155.375
61.75 | 154.512
62 | 155.818
62.25 | 156.484
62.5 | 156.169
62.75 | 156.461
63 | 155.801
63.25 | 155.195
63.5 | 155.875
63.75 | 155.953
64 | 155.779
64.25 | 155.145
64.5 | 155.16
64.75 | 154.313
65 | 154.681
65.25 | 155.54
65.5 | 156.205
65.75 | 155.452
66 | 154.495
66.25 | 155.141
66.5 | 155.815
66.75 | 155.9
67 | 156.535
67.25 | 155.293
67.5 | 154.931
67.75 | 155.851
68 | 155.291
68.25 | 156.584
68.5 | 154.514
68.75 | 154.554
69 | 154.946
69.25 | 153.977
69.5 | 153.363
69.75 | 153.852
70 | 154.032
70.25 | 153.932
70.5 | 154.002
70.75 | 153.831
71 | 155.327
71.25 | 156.22
71.5 | 154.542
71.75 | 154.796
72 | 155.743
72.25 | 153.938
72.5 | 153.665
72.75 | 155.911
73 | 155.157
73.25 | 155.058
73.5 | 155.574
73.75 | 154.455
74 | 155.718
74.25 | 154.457
74.5 | 155.995
74.75 | 155.925
75 | 154.954
75.25 | 153.871
75.5 | 153.378
75.75 | 154.355
76 | 155.299
76.25 | 156.577
76.5 | 154.652
76.75 | 155.212
77 | 144.278
77.25 | 141.089
77.5 | 137.737
77.75 | 122.197
78 | 120.442
78.25 | 120.394
78.5 | 121.011
78.75 | 121.839
79 | 122.404
79.25 | 121.78
79.5 | 115.38
79.75 | 118.438
80 | 116.271
80.25 | 120.305
80.5 | 115.141
80.75 | 120.482
81 | 117.107
81.25 | 118.582
81.5 | 115.006
81.75 | 119.754
82 | 119.204
82.25 | 116.182
82.5 | 117.173
82.75 | 118.129
83 | 119.848
83.25 | 114.648
83.5 | 119.598
83.75 | 115.078
84 | 117.996
84.25 | 114.86
84.5 | 119.482
84.75 | 114.261
85 | 116.667
85.25 | 116.745
85.5 | 118.436
85.75 | 114.947
86 | 114.729
86.25 | 119.797
86.5 | 115.768
86.75 | 116.627
87 | 113.448
87.25 | 119.877
87.5 | 114.674
87.75 | 117.988
88 | 115.406
88.25 | 118.394
88.5 | 114.524
88.75 | 119.48
89 | 117.228
89.25 | 117.401
89.5 | 115.461
89.75 | 119.149
90 | 119.329
90.25 | 115.727
90.5 | 117.488
90.75 | 117.941
91 | 120.29
91.25 | 114.769
91.5 | 119.873
91.75 | 116.066
92 | 118.508
92.25 | 115.562
92.5 | 119.116
92.75 | 115.332
93 | 119.877
93.25 | 117.23
93.5 | 117.962
93.75 | 115.201
94 | 120
94.25 | 119.056
94.5 | 116.125
94.75 | 117.71
95 | 118.588
95.25 | 120.552
95.5 | 114.733
95.75 | 119.297
96 | 117.205
96.25 | 119.329
96.5 | 114.815
96.75 | 120.3
97 | 121.329
97.25 | 118.366
97.5 | 120.41
97.75 | 109.512
98 | 119.088
98.25 | 119.416
98.5 | 119.234
98.75 | 119.079
99 | 120.004
99.25 | 120.961
99.5 | 118.707
99.75 | 118.893
100 | 117.215
100.25 | 115.488
100.5 | 109.532
100.75 | 111.377
101 | 115.368
101.25 | 112.115
101.5 | 115.914
101.75 | 115.254
102 | 115.581
102.25 | 115.975
102.5 | 115.764
102.75 | 115.416
103 | 115.241
103.25 | 115.909
103.5 | 114.758
103.75 | 116.557
104 | 112.593
104.25 | 111.952
104.5 | 111.965
104.75 | 116.426
105 | 113.594
105.25 | 113.656
105.5 | 113.389
105.75 | 111.582
106 | 112.824
106.25 | 113.484
106.5 | 113.478
106.75 | 112.062
107 | 112.727
107.25 | 115.431
107.5 | 115.539
107.75 | 111.952
108 | 116.146
108.25 | 115.408
108.5 | 113.334
108.75 | 111.779
115.926
112.613
115.795
112.21
115.287
116.246
115.069
114.877
115.254
115.613
112.852
112.253
115.952
112.227
113.379
112.23
117.035
116.246
115.563
112.898
115.937
115.935
116.411
114.104
113.41
116.752
115.186
113.65
113.22
116.661
112.86
113.582
114.583
116.189
115.91
114.181
112.092
115.689
116.248
112.202
115.586
116.036
115.372
115.408
115.383
115.306
115.281
113.499
112.113
115.518
116
116.464
116.019
116.037
116.003
116.582
116.081
116.475
115.499
115.239
115.105
114.881
115.334
115.306
115.167
115.245
115.946
115.789
115.742
115.924
115.404
115.939
115.713
116.053
116.155
116.189
116.051
116.309
116.32
116.589
115.916
116.346
116.134
115.954
116.1
116.688
116.058
116.019
116.138
116.026
116.066
116.041
116.072
115.857
116.068
116.094
116.151
116.104
115.994
116.917
116.711
116.115
115.816
116.212
116.656
116.371
116.022
116.214
116.777
116.754
116.43
116.073
115.484
116.254
116.091
115.605
115.855
115.96
116.587
116.527
116.144
116.781
115.952
116.055
115.776
115.569
115.967
116.604
116.711
116.419
116.462
116.599
116.555
116.026
116.371
116.585
116.599
116.576
116.673
116.568
116.559
116.94
116.259
116.546
116.462
116.832
116.69
116.616
116.589
116.147
116.929
116.443
115.855
115.952
116.1
116.208
116.371
116.07
116.62
116.58
116.608
116.724
116.559
116.699
116.682
116.197
116.403
116.219
116.582
116.688
117.158
115.937
116.629
116.64
116.747
116.896
115.869
115.579
116.155
115.562
116.117
116.259
116.064
115.391
115.668
116
116.673
115.679
116.47
116.144
116.202
116.781
116.073
116.049
116.674
115.78
116.29
116.635
116.134
115.427
115.764
116.138
116.161
116.43
116.293
116.726
116.322
116.707
116.396
116.132
116.015
116.76
116.369
116.271
116.223
116.03
116.872
116.494
116.068
116.201
116.682
116.767
116.523
116.82
116.193
116.712
116.036
116.174
116.839
116.244
116.043
116.449
116.062
116.659
116.208
116.669
116.644
116.765
117.234
116.819
117.368
116.911
117.124
116.802
116.921
117.304
116.674
116.972
116.627
116.648
117.082
117.404
117.465
117.071
116.646
116.314
116.642
116.711
117.293
116.711
116.161
116.722
116.718
116.792
116.206
116.729
116.28
116.436
116.261
116.538
116.771
117.203
117.012
117.082
117.31
116.853
116.606
116.79
116.877
116.568
116.728
117.101
116.805
116.813
116.784
116.693
116.836
116.699
116.711
116.834
116.79
116.692
116.676
116.371
116.667
116.826
116.21
116.068
116.813
117.08
117.348
116.803
116.86
116.803
117.467
117.501
116.019
116.684
117.059
116.834
116.97
116.413
116.635
117.291
117.433
116.845
116.771
117.215
116.94
116.58
116.832
116.919
116.654
116.794
117.185
116.633
116.959
116.637
116.729
117.272
117.355
117.291
116.625
116.087
116.625
116.659
117.12
116.693
116.602
116.604
116.699
116.637
116.965
117.31
116.822
116.741
117.097
117.272
117.029
116.739
116.724
117.38
116.788
117.203
117.148
116.872
117.084
117.289
116.898
117.332
116.845
116.885
117.046
116.98
116.921
115.977
116.043
116.134
116.064
116.614
116.68
116.037
116.53
117.135
116.858
116.455
115.698
116.671
116.985
116.136
116.183
117.202
116.839
116.701
116.132
116.767
116.752
116.595
116.187
116.917
116.843
116.858
116.273
117.463
116.415
116.25
116.056
116.813
117.484
116.775
116.219
116.384
117.336
116.923
116.011
116.832
117.875
116.968
116.834
116.911
117.304
117.878
116.955
117.185
117.382
117.287
116.845
116.929
116.896
116.925
117.19
116.621
117.196
117.002
116.809
116.93
117.298
116.809
116.585
116.528
117.099
116.786
116.695
116.635
117.169
116.667
116.329
116.678
116.623
116.809
116.699
116.403
116.633
116.747
117.308
117.277
116.758
116.745
116.885
116.894
116.614
116.864
116.656
116.925
117.008
116.792
116.739
116.894
116.779
117.33
117.484
117.245
117.285
118.096
117.418
117.475
116.669
117.325
117.768
117.289
117.408
116.714
117.088
116.851
117.757
117.509
116.743
116.688
117.478
117.42
117.985
116.656
117.236
116.938
117.342
116.735
116.987
116.72
117.099
116.999
117.501
116.781
116.921
116.957
116.79
117.107
117.158
117.332
116.665
116.836
117.313
116.669
116.631
116.874
117.247
117.057
116.667
117.143
117.209
117.349
117.34
117.465
116.665
116.961
116.845
117.391
117.205
116.925
117.395
117.114
116.656
116.836
85.852
117.23
116.61
113.584
114.951
116.807
116.25
117.114
117.215
116.297
116.716
116.108
116.682
116.064
116.661
116.654
116.767
117.175
116.857
117.112
117.09
117.186
117.12
117.234
117.393
117.808
117.628
116.779
117.056
117.101
117.344
116.735
116.927
117.531
117.306
117.456
117.939
117.374
116.343
116.896
117.44
116.648
116.606
116.612
116.142
116.849
116.019
116.714
116.739
116.968
116.701
116.841
116.781
116.781
116.788
116.265
117.296
117.376
116.961
116.955
117.001
116.513
116.963
116.942
116.915
116.654
117.112
117.065
117.014
116.968
117.296
117.645
117.471
117.073
117.031
116.913
117.128
116.944
116.972
116.942
117.006
116.921
117.221
117.674
117.569
117.238
117.164
117.052
116.656
116.968
117.475
117.547
117.528
117.619
118.032
117.002
116.386
116.718
0.608
-62.561
-62.574
-62.565
-62.571
-62.576
-62.563
-62.569
-62.573