## Sheet1
Data Set 1 |  | Moment |  |  | Otsu |  | Data Set 2 |  | Moment |  |  | Otsu |  | Averages | Data |  | Errors
| Control | Coated | % Reduction | Control | Coated | % Reduction |  | Control | Coated | % Reduction | Control | Coated | % Reduction |  | Moment | Otsu | Moment | Otsu | Avg reduction
ZrC | 41.5 | 33.2 | 20 | 33.3 | 32.4 | 2.702703 | ZrC | 25.8 | 23.9 | 7.364341 | 16.8 | 15.7 | 6.547619 | ZrC | 13.68217 | 4.625161 | 14.14497 | 13.01163 | 9.153666
MgO | 42.4 | 49.7 | -17.21698 | 38 | 47 | -23.68421 | MgO | 24.7 | 33.5 | -35.62753 | 19.4 | 24.8 | -27.83505 | MgO | -26.42226 | -25.75963 | 5.086297 | 8.62876 | -26.09094
ZrN | 47 | 34.1 | 27.44681 | 45.8 | 24.2 | 47.16157 | ZrN | 31.2 | 20.7 | 33.65385 | 22.2 | 13.5 | 39.18919 | ZrN | 30.55033 | 43.17538 | 17.68661 | 22.16777 | 36.86285
TiC | 63.6 | 44.6 | 29.87421 | 60.6 | 43.2 | 28.71287 | TiC | 35.3 | 18.4 | 47.87535 | 29.6 | 13.8 | 53.37838 | TiC | 38.87478 | 41.04562 | 17.41016 | 22.12895 | 39.9602
TiN | 58 | 49.1 | 15.34483 | 55 | 47.6 | 13.45455 | TiN | 19.7 | 16.6 | 15.73604 | 14.8 | 12.4 | 16.21622 | TiN | 15.54043 | 14.83538 | 9.736942 | 11.71871 | 15.18791
Al2O3 | 38.4 | 45.1 | -17.44792 | 32.7 | 43 | -31.49847 | Al2O3 | 36.9 | 26.2 | 28.99729 | 30.8 | 21.8 | 29.22078 | Al2O3 | 5.774687 | -1.138846 | 17.39838 | 19.72558 | 2.31792
TiO2 | 35.4 | 54 | -52.54237 | 30.8 | 52.9 | -71.75325 | TiO2 | 25.9 | 33.7 | -30.11583 | 17 | 22.1 | -30 | TiO2 | -41.3291 | -50.87662 | 5.731481 | 6.746342 | -46.10286
TiB2 | 54 | 62.9 | -16.48148 | 50 | 58.7 | -17.4 | TiB2 | 42.7 | 44.9 | -5.152225 | 34.4 | 37.2 | -8.139535 | TiB2 | -10.81685 | -12.76977 | 11.71069 | 11.2492 | -11.79331
ZrO2 | 61.3 | 51.4 | 16.15008 | 58.6 | 46.8 | 20.13652 | ZrO2 | 25.9 | 36.2 | -39.76834 | 21.8 | 27.3 | -25.22936 | ZrO2 | -11.80913 | -2.54642 | 11.90799 | 13.61829 | -7.177774
Error Set 1 |  | Moment |  |  | Otsu |  | Error Set 2 |  | Moment |  |  | Otsu
| Control | Coated | Quadrature | Control | Coated | Quadrature |  | Control | Coated |  | Control | Coated
ZrC | 11.8 | 6.4 | 13.42386 | 10.1 | 5.7 | 11.59741 | ZrC | 0.4 | 0.6 | 0.7211103 | 1 | 1 | 1.414214
MgO | 2.4 | 1.5 | 2.830194 | 6.4 | 2 | 6.705222 | MgO | 0.5 | 2.2 | 2.256103 | 0.9 | 1.7 | 1.923538
ZrN | 15.9 | 3.9 | 16.37132 | 19.1 | 4.8 | 19.69391 | ZrN | 1.3 | 0.2 | 1.315295 | 2.4 | 0.6 | 2.473863
TiC | 11 | 1.4 | 11.08873 | 13.3 | 2.9 | 13.61249 | TiC | 6.3 | 0.52 | 6.321424 | 8.2 | 2.3 | 8.516455
TiN | 9.3 | 1.7 | 9.4541 | 10.4 | 2.9 | 10.79676 | TiN | 0.2 | 0.2 | 0.2828427 | 0.9 | 0.2 | 0.9219544
Al2O3 | 5.67 | 7.1 | 9.086193 | 5.4 | 9.7 | 11.1018 | Al2O3 | 8.3 | 0.45 | 8.31219 | 8.6 | 0.64 | 8.623781
TiO2 | 3.6 | 3.6 | 5.091169 | 4.5 | 2.9 | 5.353504 | TiO2 | 0.4 | 0.5 | 0.6403124 | 1.3 | 0.5 | 1.392839
TiB2 | 2.9 | 2.1 | 3.580503 | 1.9 | 2.1 | 2.83196 | TiB2 | 8.1 | 0.7 | 8.130191 | 8.3 | 1.4 | 8.417244
ZrO2 | 7.9 | 4.4 | 9.042677 | 7.9 | 4.3 | 8.994443 | ZrO2 | 2.5 | 1.4 | 2.86531 | 4.3 | 1.7 | 4.623851